## KSAT_Measurement
KSAT
CulturInfo | nl-NL
Software Version | 1.6.4
Firmware Version | 1.5
Last setting of the zero point | 45338
Serial Number | 0563
File name | KSAT_JiaJia_H1_dt1.0_m1_001
Additional comments
MEASUREMENT
Mode | FallingHead
Sample rate [s] | Auto
Crown type | FilterPlateCrown
Use Synthetic Data | FALSE
PARAMETERS
OPERATION PARAMETERS
H_end_abs [cm] | 0.5 | Hydraulic head difference at stop of measurement
H_end_rel [-] | 0,25 | Relative hydraulic head (with respect to initial pressure head) to stop measurement
dH_min [cm] | 0,1 | Minimum hydraulic head difference for two successive readings
dH_ini [cm] | 1 | Required hydraulic head increase between two readings to trigger automatic start of measurement campaign
GEOMETRY PARAMETERS
A_bur1 [cm²] | 4,524 | Standard burette cross-sectional area
A_cap_in [cm²] | 0,075 | Burette extension internal cross-sectional area
A_sample [cm²] | 19.6 | Sample cross-sectional area
L_bur [cm] | 22.5 | Standard burette length
L_sample [cm] | 5.1 | Height of soil sample
L_plate_Bottom [cm] | 0,8 | Bottom porous plate height
L_plate_Top [cm] | 0,3 | Upper porous plate height
EVALUATION PARAMETERS
T_ref [°C] | 10 | Reference temperature for K calculations
K_plate [cm/d] | 14000 | Porous plate conductivity
Use Auto-Offset | TRUE | Use auto offset correction for measured hydraulic head
Max Auto-Offset [cm] | 1 | Max. value for auto offset correction
Trigger Auto-Offset [cm] | 1 | Hydraulic head change after auto offset correction becomes active
Start of measurement | 23-2-2024 11:44:57
Test duration | 36:16:09
RESULT
Use auto offset adjustment | TRUE
Max offset adjustment [cm] | 1
Fitting Parameter a [cm] | 4,86 | coefficient a of the fitted exponential pressure head decrease function y = a * exp(-b*t)+c, where y is the pressure head in cm and t is time in s
Fitting Parameter b [s-1] | -9,22E-07 | coefficient b of the fitted exponential pressure head decrease function y = a * exp(-b*t)+c, where y is the pressure head in cm and t is time in s
Fitting Parameter c [cm] | 0 | coefficient c of the fitted exponential pressure head decrease function y = a * exp(-b*t)+c, where y is the pressure head in cm and t is time in s
Fitting Parameter r2 [-] | 0,8933 | coefficient of determination of the exponential pressure head decrease function that is fitted to the observed data
Ks Total [cm/d] | 0 | Saturated hydraulic conductivity [cm/d] of the entire system
Ks Total [m/s] | 1,33E-08 | Saturated hydraulic conductivity [m/s] of the entire system
Ks Soil [cm/d] | 0 | Saturated hydraulic conductivity [cm/d] of the soil sample itself
Ks Soil [m/s] | 1,09E-08 | Saturated hydraulic conductivity [m/s] of the soil sample itself
| 0 | Saturated hydraulic conductivity [cm/d] of the soil sample normalized to 10 °C mean field temperature
| 8,71E-09 | Saturated hydraulic conductivity [m/s] of the soil sample normalized to 10 °C mean field temperature
DATA
Date/Time |  | Runtime [s] | Pressure Head [cm] | Fitting [cm] | Temperature [°C]
2024-02-23 11:45 | 914 | -5.31 | 2.126 | -99999 | 18.1
2024-02-23 11:45 | 431 | -1.79 | 2.195 | -99999 | 18.1
2024-02-23 11:45 | 322 | -0.9 | 3.557 | -99999 | 18.1
2024-02-23 11:45 | 220 | 0 | 4.859 | 4.859 | 18.1
2024-02-23 11:50 | 468 | 305.25 | 4.751 | 4.858 | 18.15
2024-02-23 14:21 | 428 | 9354.21 | 4.633 | 4.817 | 18.34
2024-02-24 00:01 | 481 | 44164.26 | 4.518 | 4.665 | 18.14
2024-02-24 14:38 | 660 | 96759.44 | 4.416 | 4.444 | 17.93
2024-02-25 00:01 | 996 | 130563.78 | 4.308 | 4.308 | 17.9