## KSAT_Measurement
KSAT
CulturInfo | nl-NL
Software Version | 1.6.4
Firmware Version | 1.5
Last setting of the zero point | 45338
Serial Number | 0563
File name | KSAT_JiaJia_H3_dt0.5_m1_000
Additional comments
MEASUREMENT
Mode | FallingHead
Sample rate [s] | Auto
Crown type | FilterPlateCrown
Use Synthetic Data | FALSE
PARAMETERS
OPERATION PARAMETERS
H_end_abs [cm] | 0.5 | Hydraulic head difference at stop of measurement
H_end_rel [-] | 0,25 | Relative hydraulic head (with respect to initial pressure head) to stop measurement
dH_min [cm] | 0,1 | Minimum hydraulic head difference for two successive readings
dH_ini [cm] | 1 | Required hydraulic head increase between two readings to trigger automatic start of measurement campaign
GEOMETRY PARAMETERS
A_bur1 [cm²] | 4,524 | Standard burette cross-sectional area
A_cap_in [cm²] | 0,075 | Burette extension internal cross-sectional area
A_sample [cm²] | 19.6 | Sample cross-sectional area
L_bur [cm] | 22.5 | Standard burette length
L_sample [cm] | 5.1 | Height of soil sample
L_plate_Bottom [cm] | 0,8 | Bottom porous plate height
L_plate_Top [cm] | 0,3 | Upper porous plate height
EVALUATION PARAMETERS
T_ref [°C] | 10 | Reference temperature for K calculations
K_plate [cm/d] | 14000 | Porous plate conductivity
Use Auto-Offset | TRUE | Use auto offset correction for measured hydraulic head
Max Auto-Offset [cm] | 1 | Max. value for auto offset correction
Trigger Auto-Offset [cm] | 1 | Hydraulic head change after auto offset correction becomes active
Start of measurement | 14-3-2024 12:45:10
Test duration | 00:01:24
RESULT
Use auto offset adjustment | TRUE
Max offset adjustment [cm] | 1
Fitting Parameter a [cm] | 5,72 | coefficient a of the fitted exponential pressure head decrease function y = a * exp(-b*t)+c, where y is the pressure head in cm and t is time in s
Fitting Parameter b [s-1] | -1,33E-02 | coefficient b of the fitted exponential pressure head decrease function y = a * exp(-b*t)+c, where y is the pressure head in cm and t is time in s
Fitting Parameter c [cm] | 0,9 | coefficient c of the fitted exponential pressure head decrease function y = a * exp(-b*t)+c, where y is the pressure head in cm and t is time in s
Fitting Parameter r2 [-] | 0,9999 | coefficient of determination of the exponential pressure head decrease function that is fitted to the observed data
Ks Total [cm/d] | 1640 | Saturated hydraulic conductivity [cm/d] of the entire system
Ks Total [m/s] | 1,91E-04 | Saturated hydraulic conductivity [m/s] of the entire system
Ks Soil [cm/d] | 1380 | Saturated hydraulic conductivity [cm/d] of the soil sample itself
Ks Soil [m/s] | 1,60E-04 | Saturated hydraulic conductivity [m/s] of the soil sample itself
| 1100 | Saturated hydraulic conductivity [cm/d] of the soil sample normalized to 10 °C mean field temperature
| 1,28E-04 | Saturated hydraulic conductivity [m/s] of the soil sample normalized to 10 °C mean field temperature
DATA
Date/Time |  | Runtime [s] | Pressure Head [cm] | Fitting [cm] | Temperature [°C]
2024-03-14 12:45 | 354 | -5.33 | -3.306 | -99999 | 18.21
2024-03-14 12:45 | 25 | -2.66 | -3.304 | -99999 | 18.21
2024-03-14 12:45 | 916 | -1.76 | -3.303 | -99999 | 18.21
2024-03-14 12:45 | 790 | -0.89 | -3.304 | -99999 | 18.21
2024-03-14 12:45 | 681 | 0 | 4.816 | 4.816 | 18.21
2024-03-14 12:45 | 696 | 2.01 | 4.628 | 4.665 | 18.21
2024-03-14 12:45 | 86 | 3.41 | 4.51 | 4.563 | 18.21
2024-03-14 12:45 | 430 | 5.75 | 4.368 | 4.396 | 18.21
2024-03-14 12:45 | 773 | 8.09 | 4.212 | 4.233 | 18.21
2024-03-14 12:45 | 85 | 10.4 | 4.066 | 4.078 | 18.21
2024-03-14 12:45 | 506 | 11.82 | 3.965 | 3.985 | 18.21
2024-03-14 12:45 | 819 | 14.14 | 3.844 | 3.837 | 18.21
2024-03-14 12:46 | 209 | 15.53 | 3.743 | 3.75 | 18.21
2024-03-14 12:46 | 521 | 17.84 | 3.597 | 3.61 | 18.21
2024-03-14 12:46 | 895 | 20.21 | 3.455 | 3.47 | 18.21
2024-03-14 12:46 | 207 | 22.53 | 3.322 | 3.337 | 18.21
2024-03-14 12:46 | 519 | 24.84 | 3.21 | 3.209 | 18.22
2024-03-14 12:46 | 862 | 27.18 | 3.096 | 3.083 | 18.22
2024-03-14 12:46 | 206 | 29.52 | 2.965 | 2.961 | 18.22
2024-03-14 12:46 | 549 | 31.87 | 2.839 | 2.843 | 18.22
2024-03-14 12:46 | 892 | 34.21 | 2.73 | 2.728 | 18.22
2024-03-14 12:46 | 267 | 36.59 | 2.601 | 2.615 | 18.22
2024-03-14 12:46 | 563 | 39.88 | 2.475 | 2.465 | 18.22
2024-03-14 12:46 | 875 | 42.19 | 2.355 | 2.363 | 18.22
2024-03-14 12:46 | 218 | 44.54 | 2.252 | 2.263 | 18.22
2024-03-14 12:46 | 515 | 47.83 | 2.122 | 2.127 | 18.22
2024-03-14 12:46 | 827 | 50.15 | 2.016 | 2.036 | 18.22
2024-03-14 12:46 | 91 | 53.41 | 1.888 | 1.911 | 18.22
2024-03-14 12:46 | 356 | 56.67 | 1.773 | 1.792 | 18.22
2024-03-14 12:46 | 653 | 59.97 | 1.663 | 1.676 | 18.22
2024-03-14 12:46 | 902 | 64.22 | 1.536 | 1.535 | 18.22
2024-03-14 12:46 | 230 | 67.55 | 1.426 | 1.429 | 18.22
2024-03-14 12:46 | 495 | 70.81 | 1.326 | 1.331 | 18.22
2024-03-14 12:47 | 713 | 75.03 | 1.209 | 1.209 | 18.22
2024-03-14 12:47 | 962 | 79.28 | 1.102 | -99999 | 18.22