## KSAT_Measurement
KSAT
CulturInfo | nl-NL
Software Version | 1.6.4
Firmware Version | 1.5
Last setting of the zero point | 45338
Serial Number | 0563
File name | KSAT_JiaJia_H5_dt0.5_m1_001
Additional comments
MEASUREMENT
Mode | FallingHead
Sample rate [s] | Auto
Crown type | FilterPlateCrown
Use Synthetic Data | FALSE
PARAMETERS
OPERATION PARAMETERS
H_end_abs [cm] | 0.5 | Hydraulic head difference at stop of measurement
H_end_rel [-] | 0,25 | Relative hydraulic head (with respect to initial pressure head) to stop measurement
dH_min [cm] | 0,1 | Minimum hydraulic head difference for two successive readings
dH_ini [cm] | 1 | Required hydraulic head increase between two readings to trigger automatic start of measurement campaign
GEOMETRY PARAMETERS
A_bur1 [cm²] | 4,524 | Standard burette cross-sectional area
A_cap_in [cm²] | 0,075 | Burette extension internal cross-sectional area
A_sample [cm²] | 19.6 | Sample cross-sectional area
L_bur [cm] | 22.5 | Standard burette length
L_sample [cm] | 5.1 | Height of soil sample
L_plate_Bottom [cm] | 0,8 | Bottom porous plate height
L_plate_Top [cm] | 0,3 | Upper porous plate height
EVALUATION PARAMETERS
T_ref [°C] | 10 | Reference temperature for K calculations
K_plate [cm/d] | 14000 | Porous plate conductivity
Use Auto-Offset | TRUE | Use auto offset correction for measured hydraulic head
Max Auto-Offset [cm] | 1 | Max. value for auto offset correction
Trigger Auto-Offset [cm] | 1 | Hydraulic head change after auto offset correction becomes active
Start of measurement | 14-3-2024 13:13:14
Test duration | 02:20:52
RESULT
Use auto offset adjustment | TRUE
Max offset adjustment [cm] | 1
Fitting Parameter a [cm] | 4,19 | coefficient a of the fitted exponential pressure head decrease function y = a * exp(-b*t)+c, where y is the pressure head in cm and t is time in s
Fitting Parameter b [s-1] | -2,45E-04 | coefficient b of the fitted exponential pressure head decrease function y = a * exp(-b*t)+c, where y is the pressure head in cm and t is time in s
Fitting Parameter c [cm] | -0,6 | coefficient c of the fitted exponential pressure head decrease function y = a * exp(-b*t)+c, where y is the pressure head in cm and t is time in s
Fitting Parameter r2 [-] | 0,9980 | coefficient of determination of the exponential pressure head decrease function that is fitted to the observed data
Ks Total [cm/d] | 30 | Saturated hydraulic conductivity [cm/d] of the entire system
Ks Total [m/s] | 3,52E-06 | Saturated hydraulic conductivity [m/s] of the entire system
Ks Soil [cm/d] | 25 | Saturated hydraulic conductivity [cm/d] of the soil sample itself
Ks Soil [m/s] | 2,90E-06 | Saturated hydraulic conductivity [m/s] of the soil sample itself
| 20 | Saturated hydraulic conductivity [cm/d] of the soil sample normalized to 10 °C mean field temperature
| 2,29E-06 | Saturated hydraulic conductivity [m/s] of the soil sample normalized to 10 °C mean field temperature
DATA
Date/Time |  | Runtime [s] | Pressure Head [cm] | Fitting [cm] | Temperature [°C]
2024-03-14 13:13 | 20 | -5.75 | -2.794 | -99999 | 18.34
2024-03-14 13:13 | 239 | -3.53 | -2.876 | -99999 | 18.34
2024-03-14 13:13 | 114 | -2.66 | -2.898 | -99999 | 18.34
2024-03-14 13:13 | 20 | -1.75 | -2.918 | -99999 | 18.34
2024-03-14 13:13 | 879 | -0.89 | 0.93 | -99999 | 18.35
2024-03-14 13:13 | 769 | 0 | 4.792 | 4.792 | 18.35
2024-03-14 13:14 | 943 | 61.17 | 4.69 | 4.73 | 18.35
2024-03-14 13:16 | 420 | 162.65 | 4.588 | 4.628 | 18.36
2024-03-14 13:17 | 646 | 207.88 | 4.48 | 4.584 | 18.35
2024-03-14 13:20 | 282 | 387.51 | 4.377 | 4.412 | 18.35
2024-03-14 13:21 | 313 | 478.54 | 4.273 | 4.328 | 18.36
2024-03-14 13:23 | 340 | 588.57 | 4.171 | 4.229 | 18.36
2024-03-14 13:25 | 3 | 705.23 | 4.067 | 4.127 | 18.37
2024-03-14 13:27 | 793 | 820.02 | 3.965 | 4.029 | 18.38
2024-03-14 13:29 | 708 | 932.94 | 3.863 | 3.936 | 18.39
2024-03-14 13:31 | 792 | 1062.02 | 3.76 | 3.832 | 18.4
2024-03-14 13:33 | 376 | 1181.61 | 3.653 | 3.739 | 18.42
2024-03-14 13:35 | 147 | 1316.38 | 3.551 | 3.637 | 18.43
2024-03-14 13:38 | 429 | 1461.66 | 3.448 | 3.53 | 18.44
2024-03-14 13:40 | 542 | 1611.77 | 3.341 | 3.425 | 18.45
2024-03-14 13:43 | 795 | 1757.03 | 3.23 | 3.326 | 18.47
2024-03-14 13:45 | 9 | 1925.24 | 3.123 | 3.216 | 18.48
2024-03-14 13:48 | 567 | 2085.8 | 3.012 | 3.115 | 18.49
2024-03-14 13:52 | 16 | 2315.25 | 2.911 | 2.978 | 18.51
2024-03-14 13:54 | 546 | 2456.78 | 2.806 | 2.897 | 18.52
2024-03-14 14:00 | 272 | 2775.5 | 2.705 | 2.724 | 18.55
2024-03-14 14:03 | 361 | 3005.59 | 2.603 | 2.608 | 18.57
2024-03-14 14:07 | 263 | 3239.49 | 2.502 | 2.496 | 18.59
2024-03-14 14:10 | 119 | 3393.35 | 2.393 | 2.426 | 18.6
2024-03-14 14:16 | 291 | 3763.52 | 2.287 | 2.268 | 18.63
2024-03-14 14:21 | 368 | 4065.6 | 2.186 | 2.149 | 18.65
2024-03-14 14:26 | 821 | 4336.05 | 2.068 | 2.049 | 18.67
2024-03-14 14:33 | 726 | 4804.96 | 1.967 | 1.892 | 18.7
2024-03-14 14:39 | 165 | 5150.4 | 1.866 | 1.787 | 18.72
2024-03-14 14:46 | 974 | 5532.2 | 1.766 | 1.681 | 18.74
2024-03-14 14:51 | 316 | 5885.55 | 1.662 | 1.592 | 18.76
2024-03-14 14:59 | 844 | 6331.07 | 1.561 | 1.489 | 18.79
2024-03-14 15:06 | 672 | 6764.9 | 1.443 | 1.399 | 18.81
2024-03-14 15:14 | 118 | 7247.35 | 1.333 | 1.31 | 18.84
2024-03-14 15:24 | 953 | 7816.18 | 1.218 | 1.218 | 18.86
2024-03-14 15:34 | 801 | 8447.03 | 1.118 | -99999 | 18.9