## 001-001
Micromeritics Instrument Corporation | [7 empty] | ¦ | Micromeritics Instrument Corporation |  |  |  |  | ¦ | Micromeritics Instrument Corporation | [5 empty] | ¦ | Micromeritics Instrument Corporation |  |  |  | ¦ | Micromeritics Instrument Corporation
SediGraph III Plus V1.01 | Unit 1 | Serial Number: 2136 | Page 1 |  |  |  |  | ¦ | SediGraph III Plus V1.01 | Unit 1 | Serial Number: 2136 | Page 1 |  | ¦ | SediGraph III Plus V1.01 | Unit 1 | Serial Number: 2136 | Page 1 |  |  | ¦ | SediGraph III Plus V1.01 | Unit 1 | Serial Number: 2136 | Page 1 | ¦ | SediGraph III Plus V1.01 | Unit 1 | Serial Number: 2136 | Page 1
[8 empty] | ¦ | [5 empty] | ¦ | [6 empty] | ¦ |  |  |  |  | ¦
[8 empty] | ¦ | [5 empty] | ¦ | [6 empty] | ¦ |  |  |  |  | ¦
Sample: | AP_C1 | [6 empty] | ¦ | Sample: | AP_C1 |  |  |  | ¦ | Sample: | AP_C1 |  |  |  |  | ¦ | Sample: | AP_C1 |  |  | ¦ | Sample: | AP_C1
Operator: | Jia Jia ter Kuile | [6 empty] | ¦ | Operator: | Jia Jia ter Kuile |  |  |  | ¦ | Operator: | Jia Jia ter Kuile |  |  |  |  | ¦ | Operator: | Jia Jia ter Kuile |  |  | ¦ | Operator: | Jia Jia ter Kuile
Submitter: | [7 empty] | ¦ | Submitter: |  |  |  |  | ¦ | Submitter: | [5 empty] | ¦ | Submitter: |  |  |  | ¦ | Submitter:
File: | C:\...\JIAJIA~1\001-001.SMP | [6 empty] | ¦ | File: | C:\...\JIAJIA~1\001-001.SMP |  |  |  | ¦ | File: | C:\...\JIAJIA~1\001-001.SMP |  |  |  |  | ¦ | File: | C:\...\JIAJIA~1\001-001.SMP |  |  | ¦ | File: | C:\...\JIAJIA~1\001-001.SMP
Material/Liquid: | soil / Water | [6 empty] | ¦ | Material/Liquid: | soil / Water |  |  |  | ¦ | Material/Liquid: | soil / Water |  |  |  |  | ¦ | Material/Liquid: | soil / Water |  |  | ¦ | Material/Liquid: | soil / Water
Measurement Principle: | X-Ray monitored gravity sedimentation | [6 empty] | ¦ | Measurement Principle: | X-Ray monitored gravity sedimentation |  |  |  | ¦ | Measurement Principle: | X-Ray monitored gravity sedimentation |  |  |  |  | ¦ | Measurement Principle: | X-Ray monitored gravity sedimentation |  |  | ¦ | Measurement Principle: | X-Ray monitored gravity sedimentation
Calculation Method: | Stokes sedimentation and Beer's law of extinction | [6 empty] | ¦ | Calculation Method: | Stokes sedimentation and Beer's law of extinction |  |  |  | ¦ | Calculation Method: | Stokes sedimentation and Beer's law of extinction |  |  |  |  | ¦ | Calculation Method: | Stokes sedimentation and Beer's law of extinction |  |  | ¦ | Calculation Method: | Stokes sedimentation and Beer's law of extinction
[8 empty] | ¦ | [5 empty] | ¦ | [6 empty] | ¦ |  |  |  |  | ¦
[8 empty] | ¦ | [5 empty] | ¦ | [6 empty] | ¦ |  |  |  |  | ¦
Test Number: | 1 | Analysis Type: | High Resolution |  |  |  |  | ¦ | Test Number: | 1 | Analysis Type: | High Resolution |  | ¦ | Test Number: | 1 | Analysis Type: | High Resolution |  |  | ¦ | Test Number: | 1 | Analysis Type: | High Resolution | ¦ | Test Number: | 1 | Analysis Type: | High Resolution
Analyzed: | 2/7/2024 2:48:15PM | Run Time: | 0:03 hrs:min |  |  |  |  | ¦ | Analyzed: | 2/7/2024 2:48:15PM | Run Time: | 0:03 hrs:min |  | ¦ | Analyzed: | 2/7/2024 2:48:15PM | Run Time: | 0:03 hrs:min |  |  | ¦ | Analyzed: | 2/7/2024 2:48:15PM | Run Time: | 0:03 hrs:min | ¦ | Analyzed: | 2/7/2024 2:48:15PM | Run Time: | 0:03 hrs:min
Reported: | 2/7/2024 2:55:11PM | Sample Density: | 2.600 g/cm³ |  |  |  |  | ¦ | Reported: | 2/7/2024 2:55:11PM | Sample Density: | 2.600 g/cm³ |  | ¦ | Reported: | 2/7/2024 2:55:11PM | Sample Density: | 2.600 g/cm³ |  |  | ¦ | Reported: | 2/7/2024 2:55:11PM | Sample Density: | 2.600 g/cm³ | ¦ | Reported: | 2/7/2024 2:55:11PM | Sample Density: | 2.600 g/cm³
Liquid Visc: | 0.7224 mPa·s | Liquid Density: | 0.9941 g/cm³ |  |  |  |  | ¦ | Liquid Visc: | 0.7224 mPa·s | Liquid Density: | 0.9941 g/cm³ |  | ¦ | Liquid Visc: | 0.7224 mPa·s | Liquid Density: | 0.9941 g/cm³ |  |  | ¦ | Liquid Visc: | 0.7224 mPa·s | Liquid Density: | 0.9941 g/cm³ | ¦ | Liquid Visc: | 0.7224 mPa·s | Liquid Density: | 0.9941 g/cm³
Analysis Temp: | 35.0 °C | Base/Full Scale: | 108 / 72 kCnts/s |  |  |  |  | ¦ | Analysis Temp: | 35.0 °C | Base/Full Scale: | 108 / 72 kCnts/s |  | ¦ | Analysis Temp: | 35.0 °C | Base/Full Scale: | 108 / 72 kCnts/s |  |  | ¦ | Analysis Temp: | 35.0 °C | Base/Full Scale: | 108 / 72 kCnts/s | ¦ | Analysis Temp: | 35.0 °C | Base/Full Scale: | 108 / 72 kCnts/s
Full Scale Mass: | 100.0 % | Reynolds Number: | 13.32 |  |  |  |  | ¦ | Full Scale Mass: | 100.0 % | Reynolds Number: | 13.32 |  | ¦ | Full Scale Mass: | 100.0 % | Reynolds Number: | 13.32 |  |  | ¦ | Full Scale Mass: | 100.0 % | Reynolds Number: | 13.32 | ¦ | Full Scale Mass: | 100.0 % | Reynolds Number: | 13.32
[8 empty] | ¦ | [5 empty] | ¦ | [6 empty] | ¦ |  |  |  |  | ¦
[8 empty] | ¦ | [5 empty] | ¦ | [6 empty] | ¦ |  |  |  |  | ¦
Comments: Maasheggen soil, 5.0g soil + 70 ml water; <200; 10 seconds ultrasound | [7 empty] | ¦ | Comments: Maasheggen soil, 5.0g soil + 70 ml water; <200; 10 seconds ultrasound |  |  |  |  | ¦ | Comments: Maasheggen soil, 5.0g soil + 70 ml water; <200; 10 seconds ultrasound | [5 empty] | ¦ | Comments: Maasheggen soil, 5.0g soil + 70 ml water; <200; 10 seconds ultrasound |  |  |  | ¦ | Comments: Maasheggen soil, 5.0g soil + 70 ml water; <200; 10 seconds ultrasound
[8 empty] | ¦ | [5 empty] | ¦ | [6 empty] | ¦ |  |  |  |  | ¦
[8 empty] | ¦ | [5 empty] | ¦ | [6 empty] | ¦ |  |  |  |  | ¦
[8 empty] | ¦ | [5 empty] | ¦ | [6 empty] | ¦ |  |  |  |  | ¦
[8 empty] | ¦ | [5 empty] | ¦ | [6 empty] | ¦ |  |  |  |  | ¦
Combined Report | [7 empty] | ¦ | Report by Sieve Size |  |  |  |  | ¦ | Report by Size Table | [5 empty] | ¦ | Cumulative Finer Mass Percent vs. Diameter |  |  |  | ¦ | Mass Frequency vs. Settling Velocity
Report by Size Table | [7 empty] | ¦ | [5 empty] | ¦ | [6 empty] | ¦ |  |  |  |  | ¦
[8 empty] | ¦ | Sieve Name | Aperture Size (µm) | Cumulative Mass Passed (Percent) | Mass Frequency (Percent) | Cum. Mass Standard Deviation (1 tests) | ¦ | High Diameter (µm) | Low Diameter (µm) | Average Diameter (µm) | Cumulative Mass Finer (Percent) | Mass Frequency (Percent) | Cum. Mass Standard Deviation (1 tests) | ¦ |  |  |  |  | ¦
High Diameter (µm) | Low Diameter (µm) | Average Diameter (µm) | Cumulative Mass Finer (Percent) | Mass Frequency (Percent) | Cum. Mass Standard Deviation (1 tests) | Particle Size (Phi) | Settling Velocity (cm/s) | ¦ | No. 50 | 300 | 100.5 | 0.0 | 0.0 | ¦ | 250.0 | 200.0 | 223.6 | 100.5 | 0.0 | 0.0 | ¦ | Test 1 |  |  |  | ¦ | Test 1
250.0 | 125.0 | 176.8 | 100.0 | 0.5 | 0.0 | 3.000 | 1.89104 | ¦ | No. 120 | 125 | 100.0 | 0.5 | 0.0 | ¦ | 200.0 | 150.0 | 173.2 | 100.3 | 0.2 | 0.0 | ¦ | Particle Diameter (µm) | Cumulative Finer Mass Percent |  |  | ¦ | Settling Velocity (cm/s) | Mass Frequency Percent
125.0 | 63.00 | 88.74 | 95.0 | 5.0 | 0.0 | 3.989 | 0.48035 | ¦ | No. 270 | 53 | 92.2 | 7.8 | 0.0 | ¦ | 150.0 | 100.0 | 122.5 | 99.3 | 1.0 | 0.0 | ¦ | 2.053525 | 13.52032 |  |  | ¦ | 0.0004818143 | 0
63.00 | 32.00 | 44.90 | 82.3 | 12.7 | 0.0 | 4.966 | 0.12393 | ¦ | No. 635 | 20 | 71.0 | 21.2 | 0.0 | ¦ | 100.0 | 80.00 | 89.44 | 97.9 | 1.4 | 0.0 | ¦ | 2.175204 | 14.74268 |  |  | ¦ | 0.0005406045 | 1.222363
32.00 | 16.00 | 22.63 | 64.5 | 17.8 | 0.0 | 5.966 | 0.03098 | ¦ | [5 empty] | ¦ | 80.00 | 60.00 | 69.28 | 94.3 | 3.6 | 0.0 | ¦ | 2.304093 | 15.8899 |  |  | ¦ | 0.0006065683 | 1.14722
16.00 | 8.000 | 11.31 | 43.6 | 20.9 | 0.0 | 6.966 | 0.00775 | ¦ | [5 empty] | ¦ | 60.00 | 50.00 | 54.77 | 91.1 | 3.1 | 0.0 | ¦ | 2.440619 | 16.99485 |  |  | ¦ | 0.0006805808 | 1.10495
8.000 | 4.000 | 5.657 | 27.0 | 16.6 | 0.0 | 7.966 | 0.00194 | ¦ | [5 empty] | ¦ | 50.00 | 40.00 | 44.72 | 87.0 | 4.2 | 0.0 | ¦ | 2.585235 | 18.09421 |  |  | ¦ | 0.0007636242 | 1.099365
4.000 | 2.000 | 2.828 | 13.5 | 13.5 | 0.0 | 8.966 | 0.00048 | ¦ | [5 empty] | ¦ | 40.00 | 30.00 | 34.64 | 80.8 | 6.1 | 0.0 | ¦ | 2.73842 | 19.21501 |  |  | ¦ | 0.0008568004 | 1.120799
[8 empty] | ¦ | [5 empty] | ¦ | 30.00 | 25.00 | 27.39 | 76.4 | 4.4 | 0.0 | ¦ | 2.900681 | 20.36606 |  |  | ¦ | 0.0009613459 | 1.151053
[8 empty] | ¦ | [5 empty] | ¦ | 25.00 | 20.00 | 22.36 | 71.0 | 5.4 | 0.0 | ¦ | 3.072557 | 21.53982 |  |  | ¦ | 0.001078648 | 1.17376
Cumulative Finer Mass Percent vs. Diameter | [7 empty] | ¦ | [5 empty] | ¦ | 20.00 | 15.00 | 17.32 | 62.5 | 8.5 | 0.0 | ¦ | 3.254618 | 22.72267 |  |  | ¦ | 0.001210263 | 1.18285
[8 empty] | ¦ | [5 empty] | ¦ | 15.00 | 10.00 | 12.25 | 50.1 | 12.4 | 0.0 | ¦ | 3.447466 | 23.90659 |  |  | ¦ | 0.001357937 | 1.18391
[8 empty] | ¦ | [5 empty] | ¦ | 10.00 | 8.000 | 8.944 | 43.6 | 6.5 | 0.0 | ¦ | 3.651741 | 25.09518 |  |  | ¦ | 0.001523631 | 1.188599
Cumulative Finer Mass Percent |  | Mass Frequency Percent |  | Cumulative Surface Area Coarser |  | Surface Area Population |  | ¦ | [5 empty] | ¦ | 8.000 | 6.000 | 6.928 | 36.3 | 7.3 | 0.0 | ¦ | 3.868121 | 26.3005 |  |  | ¦ | 0.001709542 | 1.205312
Particle Diameter (µm) | Cumulative Finer Mass Percent | Particle Diameter (µm) | Mass Frequency Percent | Particle Diameter (µm) | Cumulative Surface Area Coarser (m²/g) | Particle Diameter (µm) | Surface Area Population (m²/g) | ¦ | [5 empty] | ¦ | 6.000 | 5.000 | 5.477 | 32.0 | 4.3 | 0.0 | ¦ | 4.097321 | 27.53328 |  |  | ¦ | 0.001918137 | 1.232787
2.053525 | 13.52032 | 1.995262 | 0 | 2.053525 | 0.2422297 | 1.995262 | 0.004652653 | ¦ | [5 empty] | ¦ | 5.000 | 4.000 | 4.472 | 27.0 | 5.0 | 0.0 | ¦ | 4.340103 | 28.79553 |  |  | ¦ | 0.002152185 | 1.262251
2.175204 | 14.74268 | 2.113489 | 1.222363 | 2.175204 | 0.2357342 | 2.113489 | 0.006495534 | ¦ | [5 empty] | ¦ | 4.000 | 3.000 | 3.464 | 21.1 | 6.0 | 0.0 | ¦ | 4.59727 | 30.08149 |  |  | ¦ | 0.002414792 | 1.285958
2.304093 | 15.8899 | 2.238721 | 1.14722 | 2.304093 | 0.2276325 | 2.238721 | 0.008101639 | ¦ | [5 empty] | ¦ | 3.000 | 2.000 | 2.449 | 13.5 | 7.5 | 0.0 | ¦ | 4.869675 | 31.38481 |  |  | ¦ | 0.002709441 | 1.303321
2.440619 | 16.99485 | 2.371374 | 1.10495 | 2.440619 | 0.2183068 | 2.371374 | 0.009325696 | ¦ | [5 empty] | ¦ | [6 empty] | ¦ | 5.158222 | 32.70562 |  |  | ¦ | 0.003040043 | 1.320811
2.585235 | 18.09421 | 2.511886 | 1.099365 | 2.585235 | 0.2082583 | 2.511886 | 0.01004853 | ¦ | [5 empty] | ¦ | [6 empty] | ¦ | 5.463865 | 34.05159 |  |  | ¦ | 0.003410984 | 1.34597
2.73842 | 19.21501 | 2.660725 | 1.120799 | 2.73842 | 0.1980862 | 2.660725 | 0.01017212 | ¦ | [12 empty] | ¦ | 5.78762 | 35.43189 |  |  | ¦ | 0.003827187 | 1.380294
2.900681 | 20.36606 | 2.818383 | 1.151053 | 2.900681 | 0.188463 | 2.818383 | 0.009623154 | ¦ | [12 empty] | ¦ | 6.130558 | 36.84858 |  |  | ¦ | 0.004294174 | 1.41669
3.072557 | 21.53982 | 2.985383 | 1.17376 | 3.072557 | 0.1792957 | 2.985383 | 0.009167355 | ¦ | [12 empty] | ¦ | 6.493816 | 38.29349 |  |  | ¦ | 0.004818143 | 1.444909
3.254618 | 22.72267 | 3.162278 | 1.18285 | 3.254618 | 0.1705376 | 3.162278 | 0.008758082 | ¦ | [12 empty] | ¦ | 6.878599 | 39.75322 |  |  | ¦ | 0.005406045 | 1.459728
3.447466 | 23.90659 | 3.349654 | 1.18391 | 3.447466 | 0.1621663 | 3.349654 | 0.008371264 | ¦ | [12 empty] | ¦ | 7.286182 | 41.22022 |  |  | ¦ | 0.006065683 | 1.467007
3.651741 | 25.09518 | 3.548134 | 1.188599 | 3.651741 | 0.1541652 | 3.548134 | 0.008001145 | ¦ | [12 empty] | ¦ | 7.717915 | 42.70271 |  |  | ¦ | 0.006805808 | 1.482489
3.868121 | 26.3005 | 3.758374 | 1.205312 | 3.868121 | 0.1465141 | 3.758374 | 0.007651136 | ¦ | [12 empty] | ¦ | 8.17523 | 44.22471 |  |  | ¦ | 0.007636242 | 1.522001
4.097321 | 27.53328 | 3.981072 | 1.232787 | 4.097321 | 0.1391887 | 3.981072 | 0.007325398 | ¦ | [12 empty] | ¦ | 8.659643 | 45.81509 |  |  | ¦ | 0.008568004 | 1.590374
4.340103 | 28.79553 | 4.216965 | 1.262251 | 4.340103 | 0.132164 | 4.216965 | 0.007024673 | ¦ | [12 empty] | ¦ | 9.172759 | 47.49128 |  |  | ¦ | 0.009613459 | 1.676191
4.59727 | 30.08149 | 4.466836 | 1.285958 | 4.59727 | 0.1254176 | 4.466836 | 0.006746396 | ¦ | [12 empty] | ¦ | 9.71628 | 49.2476 |  |  | ¦ | 0.01078648 | 1.756319
4.869675 | 31.38481 | 4.731513 | 1.303321 | 4.869675 | 0.118931 | 4.731513 | 0.006486626 | ¦ | [12 empty] | ¦ | 10.29201 | 51.05378 |  |  | ¦ | 0.01210263 | 1.806186
5.158222 | 32.70562 | 5.011872 | 1.320811 | 5.158222 | 0.1126895 | 5.011872 | 0.006241477 | ¦ | [12 empty] | ¦ | 10.90184 | 52.86691 |  |  | ¦ | 0.01357937 | 1.813126
5.463865 | 34.05159 | 5.308844 | 1.34597 | 5.463865 | 0.1066821 | 5.308844 | 0.006007395 | ¦ | [12 empty] | ¦ | 11.54782 | 54.65136 |  |  | ¦ | 0.01523631 | 1.784453
5.78762 | 35.43189 | 5.623413 | 1.380294 | 5.78762 | 0.1009014 | 5.623413 | 0.005780665 | ¦ | [12 empty] | ¦ | 12.23207 | 56.39369 |  |  | ¦ | 0.01709542 | 1.742332
6.130558 | 36.84858 | 5.956621 | 1.41669 | 6.130558 | 0.09534362 | 5.956621 | 0.005557801 | ¦ | [12 empty] | ¦ | 12.95687 | 58.10734 |  |  | ¦ | 0.01918137 | 1.713649
6.493816 | 38.29349 | 6.309573 | 1.444909 | 6.493816 | 0.09000591 | 6.309573 | 0.005337709 | ¦ | [12 empty] | ¦ | 13.72461 | 59.8222 |  |  | ¦ | 0.02152185 | 1.714857
6.878599 | 39.75322 | 6.683439 | 1.459728 | 6.878599 | 0.08488205 | 6.683439 | 0.005123866 | ¦ | [12 empty] | ¦ | 14.53784 | 61.56532 |  |  | ¦ | 0.02414792 | 1.743119
7.286182 | 41.22022 | 7.079458 | 1.467007 | 7.286182 | 0.07995778 | 7.079458 | 0.00492427 | ¦ | [12 empty] | ¦ | 15.39927 | 63.34384 |  |  | ¦ | 0.02709441 | 1.778522
7.717915 | 42.70271 | 7.498942 | 1.482489 | 7.717915 | 0.07520964 | 7.498942 | 0.004748134 | ¦ | [12 empty] | ¦ | 16.31173 | 65.13747 |  |  | ¦ | 0.03040043 | 1.793631
8.17523 | 44.22471 | 7.943282 | 1.522001 | 8.17523 | 0.07060908 | 7.943282 | 0.004600567 | ¦ | [12 empty] | ¦ | 17.27826 | 66.90455 |  |  | ¦ | 0.03410984 | 1.767081
8.659643 | 45.81509 | 8.413951 | 1.590374 | 8.659643 | 0.06613126 | 8.413951 | 0.004477819 | ¦ | [12 empty] | ¦ | 18.30206 | 68.59893 |  |  | ¦ | 0.03827187 | 1.69438
9.172759 | 47.49128 | 8.912509 | 1.676191 | 9.172759 | 0.06176478 | 8.912509 | 0.004366481 | ¦ | [12 empty] | ¦ | 19.38653 | 70.19013 |  |  | ¦ | 0.04294174 | 1.591197
9.71628 | 49.2476 | 9.440609 | 1.756319 | 9.71628 | 0.05751693 | 9.440609 | 0.004247846 | ¦ | [12 empty] | ¦ | 20.53525 | 71.67619 |  |  | ¦ | 0.04818143 | 1.486059
10.29201 | 51.05378 | 10 | 1.806186 | 10.29201 | 0.05341162 | 10 | 0.004105315 | ¦ | [12 empty] | ¦ | 21.75204 | 73.08314 |  |  | ¦ | 0.05406045 | 1.406949
10.90184 | 52.86691 | 10.59254 | 1.813126 | 10.90184 | 0.04948005 | 10.59254 | 0.003931567 | ¦ | [12 empty] | ¦ | 23.04093 | 74.45191 |  |  | ¦ | 0.06065683 | 1.368773
11.54782 | 54.65136 | 11.22018 | 1.784453 | 11.54782 | 0.04574863 | 11.22018 | 0.003731418 | ¦ | [12 empty] | ¦ | 24.40619 | 75.82043 |  |  | ¦ | 0.06805808 | 1.368524
12.23207 | 56.39369 | 11.88502 | 1.742332 | 12.23207 | 0.04222969 | 11.88502 | 0.003518938 | ¦ | [12 empty] | ¦ | 25.85235 | 77.20866 |  |  | ¦ | 0.07636242 | 1.388222
12.95687 | 58.10734 | 12.58925 | 1.713649 | 12.95687 | 0.03891916 | 12.58925 | 0.003310531 | ¦ | [12 empty] | ¦ | 27.3842 | 78.61347 |  |  | ¦ | 0.08568004 | 1.404813
13.72461 | 59.8222 | 13.33521 | 1.714857 | 13.72461 | 0.03580166 | 13.33521 | 0.003117501 | ¦ | [12 empty] | ¦ | 29.00681 | 80.01453 |  |  | ¦ | 0.09613459 | 1.401064
14.53784 | 61.56532 | 14.12538 | 1.743119 | 14.53784 | 0.03286009 | 14.12538 | 0.002941574 | ¦ | [12 empty] | ¦ | 30.72557 | 81.38497 |  |  | ¦ | 0.1078648 | 1.370436
15.39927 | 63.34384 | 14.96236 | 1.778522 | 15.39927 | 0.03008472 | 14.96236 | 0.002775372 | ¦ | [12 empty] | ¦ | 32.54618 | 82.7033 |  |  | ¦ | 0.1210263 | 1.318327
16.31173 | 65.13747 | 15.84893 | 1.793631 | 16.31173 | 0.02747727 | 15.84893 | 0.002607447 | ¦ | [12 empty] | ¦ | 34.47466 | 83.95941 |  |  | ¦ | 0.1357937 | 1.256116
17.27826 | 66.90455 | 16.78804 | 1.767081 | 17.27826 | 0.02504846 | 16.78804 | 0.002428807 | ¦ | [12 empty] | ¦ | 36.51741 | 85.15551 |  |  | ¦ | 0.1523631 | 1.196093
18.30206 | 68.59893 | 17.78279 | 1.69438 | 18.30206 | 0.02281065 | 17.78279 | 0.002237811 | ¦ | [12 empty] | ¦ | 38.68121 | 86.30259 |  |  | ¦ | 0.1709542 | 1.147089
19.38653 | 70.19013 | 18.83649 | 1.591197 | 19.38653 | 0.02076954 | 18.83649 | 0.002041114 | ¦ | [12 empty] | ¦ | 40.97321 | 87.41504 |  |  | ¦ | 0.1918137 | 1.11245
20.53525 | 71.67619 | 19.95262 | 1.486059 | 20.53525 | 0.01891885 | 19.95262 | 0.001850692 | ¦ | [12 empty] | ¦ | 43.40103 | 88.50563 |  |  | ¦ | 0.2152185 | 1.090587
21.75204 | 73.08314 | 21.13489 | 1.406949 | 21.75204 | 0.01724009 | 21.13489 | 0.001678752 | ¦ | [12 empty] | ¦ | 45.9727 | 89.58236 |  |  | ¦ | 0.2414792 | 1.076729
23.04093 | 74.45191 | 22.38721 | 1.368773 | 23.04093 | 0.01570706 | 22.38721 | 0.001533034 | ¦ | [12 empty] | ¦ | 48.69675 | 90.64661 |  |  | ¦ | 0.2709441 | 1.06425
24.40619 | 75.82043 | 23.71374 | 1.368524 | 24.40619 | 0.01429261 | 23.71374 | 0.001414451 | ¦ | [12 empty] | ¦ | 51.58222 | 91.69303 |  |  | ¦ | 0.3040043 | 1.046416
25.85235 | 77.20866 | 25.11886 | 1.388222 | 25.85235 | 0.01297498 | 25.11886 | 0.001317632 | ¦ | [12 empty] | ¦ | 54.63865 | 92.71105 |  |  | ¦ | 0.3410984 | 1.018021
27.3842 | 78.61347 | 26.60725 | 1.404813 | 27.3842 | 0.01174116 | 26.60725 | 0.001233814 | ¦ | [12 empty] | ¦ | 57.8762 | 93.68709 |  |  | ¦ | 0.3827187 | 0.9760441
29.00681 | 80.01453 | 28.18383 | 1.401064 | 29.00681 | 0.01058673 | 28.18383 | 0.001154429 | ¦ | [12 empty] | ¦ | 61.30558 | 94.60709 |  |  | ¦ | 0.4294174 | 0.9199954
30.72557 | 81.38497 | 29.85383 | 1.370436 | 30.72557 | 0.009512823 | 29.85383 | 0.001073912 | ¦ | [12 empty] | ¦ | 64.93816 | 95.45864 |  |  | ¦ | 0.4818143 | 0.8515578
32.54618 | 82.7033 | 31.62278 | 1.318327 | 32.54618 | 0.008522046 | 31.62278 | 0.0009907775 | ¦ | [12 empty] | ¦ | 68.78599 | 96.23212 |  |  | ¦ | 0.5406045 | 0.7734772
34.47466 | 83.95941 | 33.49654 | 1.256116 | 34.47466 | 0.007615059 | 33.49654 | 0.0009069865 | ¦ | [12 empty] | ¦ | 72.86182 | 96.92093 |  |  | ¦ | 0.6065683 | 0.6888088
36.51741 | 85.15551 | 35.48134 | 1.196093 | 36.51741 | 0.006788838 | 35.48134 | 0.0008262207 | ¦ | [12 empty] | ¦ | 77.17915 | 97.52174 |  |  | ¦ | 0.6805808 | 0.6008089
38.68121 | 86.30259 | 37.58374 | 1.147089 | 38.68121 | 0.006036827 | 37.58374 | 0.0007520111 | ¦ | [12 empty] | ¦ | 81.7523 | 98.03513 |  |  | ¦ | 0.7636242 | 0.5133907
40.97321 | 87.41504 | 39.81072 | 1.11245 | 40.97321 | 0.005350391 | 39.81072 | 0.0006864361 | ¦ | [12 empty] | ¦ | 86.59643 | 98.46658 |  |  | ¦ | 0.8568004 | 0.431452
43.40103 | 88.50563 | 42.16965 | 1.090587 | 43.40103 | 0.004720738 | 42.16965 | 0.0006296534 | ¦ | [12 empty] | ¦ | 91.72759 | 98.82615 |  |  | ¦ | 0.9613459 | 0.3595715
45.9727 | 89.58236 | 44.66836 | 1.076729 | 45.9727 | 0.004140511 | 44.66836 | 0.0005802273 | ¦ | [12 empty] | ¦ | 97.1628 | 99.12657 |  |  | ¦ | 1.078648 | 0.3004156
48.69675 | 90.64661 | 47.31513 | 1.06425 | 48.69675 | 0.003604669 | 47.31513 | 0.0005358412 | ¦ | [12 empty] | ¦ | 102.9201 | 99.38037 |  |  | ¦ | 1.210263 | 0.2538013
51.58222 | 91.69303 | 50.11872 | 1.046416 | 51.58222 | 0.003110595 | 50.11872 | 0.0004940741 | ¦ | [12 empty] | ¦ | 109.0184 | 99.59727 |  |  | ¦ | 1.357937 | 0.2168959
54.63865 | 92.71105 | 53.08844 | 1.018021 | 54.63865 | 0.002657603 | 53.08844 | 0.0004529926 | ¦ | [12 empty] | ¦ | 115.4782 | 99.78295 |  |  | ¦ | 1.523631 | 0.1856829
57.8762 | 93.68709 | 56.23413 | 0.9760441 | 57.8762 | 0.00224616 | 56.23413 | 0.0004114424 | ¦ | [12 empty] | ¦ | 122.3207 | 99.94004 |  |  | ¦ | 1.709542 | 0.157091
61.30558 | 94.60709 | 59.56621 | 0.9199954 | 61.30558 | 0.001877083 | 59.56621 | 0.0003690769 | ¦ | [12 empty] | ¦ | 129.5687 | 100.0699 |  |  | ¦ | 1.918137 | 0.1298912
64.93816 | 95.45864 | 63.09573 | 0.8515578 | 64.93816 | 0.001550862 | 63.09573 | 0.000326221 | ¦ | [12 empty] | ¦ | 137.2461 | 100.1743 |  |  | ¦ | 2.152185 | 0.1043974
68.78599 | 96.23212 | 66.83439 | 0.7734772 | 68.78599 | 0.001267201 | 66.83439 | 0.000283661 | ¦ | [12 empty] | ¦ | 145.3784 | 100.2561 |  |  | ¦ | 2.414792 | 0.08176946
72.86182 | 96.92093 | 70.79458 | 0.6888088 | 72.86182 | 0.001024767 | 70.79458 | 0.0002424341 | ¦ | [12 empty] | ¦ | 153.9927 | 100.3193 |  |  | ¦ | 2.709441 | 0.06324794
77.17915 | 97.52174 | 74.98942 | 0.6008089 | 77.17915 | 0.0008211296 | 74.98942 | 0.0002036377 | ¦ | [12 empty] | ¦ | 163.1173 | 100.3689 |  |  | ¦ | 3.040043 | 0.04955317
81.7523 | 98.03513 | 79.43282 | 0.5133907 | 81.7523 | 0.0006528718 | 79.43282 | 0.0001682577 | ¦ | [12 empty] | ¦ | 172.7826 | 100.4095 |  |  | ¦ | 3.410984 | 0.04062729
86.59643 | 98.46658 | 84.13951 | 0.431452 | 86.59643 | 0.0005158466 | 84.13951 | 0.0001370252 | ¦ | [12 empty] | ¦ | 183.0206 | 100.4452 |  |  | ¦ | 3.827187 | 0.03566614
91.72759 | 98.82615 | 89.12509 | 0.3595715 | 91.72759 | 0.0004055224 | 89.12509 | 0.0001103242 | ¦ | [12 empty] | ¦ | 193.8653 | 100.4786 |  |  | ¦ | 4.294174 | 0.03343546
97.1628 | 99.12657 | 94.40609 | 0.3004156 | 97.1628 | 0.0003173636 | 94.40609 | 8.815882e-05 | ¦ | [12 empty] | ¦ | 205.3525 | 100.5044 |  |  | ¦ | 4.818143 | 0.02578475
102.9201 | 99.38037 | 100 | 0.2538013 | 102.9201 | 0.0002471709 | 100 | 7.019267e-05 | ¦ | [12 empty] | ¦ |  |  |  |  | ¦ | 5.406045 | 0
109.0184 | 99.59727 | 105.9254 | 0.2168959 | 109.0184 | 0.000191325 | 105.9254 | 5.58459e-05 | ¦ | [17 empty] | ¦
115.4782 | 99.78295 | 112.2018 | 0.1856829 | 115.4782 | 0.0001469009 | 112.2018 | 4.442409e-05 | ¦
122.3207 | 99.94004 | 118.8502 | 0.157091 | 122.3207 | 0.0001116461 | 118.8502 | 3.525479e-05 | ¦
129.5687 | 100.0699 | 125.8925 | 0.1298912 | 129.5687 | 8.385211e-05 | 125.8925 | 2.779402e-05 | ¦
137.2461 | 100.1743 | 133.3521 | 0.1043974 | 137.2461 | 6.217955e-05 | 133.3521 | 2.167256e-05 | ¦
145.3784 | 100.2561 | 141.2538 | 0.08176946 | 145.3784 | 4.550045e-05 | 141.2538 | 1.66791e-05 | ¦
153.9927 | 100.3193 | 149.6236 | 0.06324794 | 153.9927 | 3.28003e-05 | 149.6236 | 1.270015e-05 | ¦
163.1173 | 100.3689 | 158.4893 | 0.04955317 | 163.1173 | 2.315101e-05 | 158.4893 | 9.649281e-06 | ¦
172.7826 | 100.4095 | 167.8804 | 0.04062729 | 172.7826 | 1.579618e-05 | 167.8804 | 7.354832e-06 | ¦
183.0206 | 100.4452 | 177.8279 | 0.03566614 | 183.0206 | 1.031987e-05 | 177.8279 | 5.476315e-06 | ¦
193.8653 | 100.4786 | 188.3649 | 0.03343546 | 193.8653 | 6.351005e-06 | 188.3649 | 3.968863e-06 | ¦
205.3525 | 100.5044 | 199.5262 | 0.02578475 | 205.3525 | 3.581863e-06 | 199.5262 | 2.769142e-06 | ¦
|  | 211.3489 | 0 |  |  | 211.3489 | 1.818458e-06 | ¦
¦