## 001-002
Micromeritics Instrument Corporation | [7 empty] | ¦ | Micromeritics Instrument Corporation |  |  |  |  | ¦ | Micromeritics Instrument Corporation | [5 empty] | ¦ | Micromeritics Instrument Corporation |  |  |  | ¦ | Micromeritics Instrument Corporation
SediGraph III Plus V1.01 | Unit 1 | Serial Number: 2136 | Page 1 |  |  |  |  | ¦ | SediGraph III Plus V1.01 | Unit 1 | Serial Number: 2136 | Page 1 |  | ¦ | SediGraph III Plus V1.01 | Unit 1 | Serial Number: 2136 | Page 1 |  |  | ¦ | SediGraph III Plus V1.01 | Unit 1 | Serial Number: 2136 | Page 1 | ¦ | SediGraph III Plus V1.01 | Unit 1 | Serial Number: 2136 | Page 1
[8 empty] | ¦ | [5 empty] | ¦ | [6 empty] | ¦ |  |  |  |  | ¦
[8 empty] | ¦ | [5 empty] | ¦ | [6 empty] | ¦ |  |  |  |  | ¦
Sample: | AP_C2 | [6 empty] | ¦ | Sample: | AP_C2 |  |  |  | ¦ | Sample: | AP_C2 |  |  |  |  | ¦ | Sample: | AP_C2 |  |  | ¦ | Sample: | AP_C2
Operator: | Jia Jia ter Kuile | [6 empty] | ¦ | Operator: | Jia Jia ter Kuile |  |  |  | ¦ | Operator: | Jia Jia ter Kuile |  |  |  |  | ¦ | Operator: | Jia Jia ter Kuile |  |  | ¦ | Operator: | Jia Jia ter Kuile
Submitter: | [7 empty] | ¦ | Submitter: |  |  |  |  | ¦ | Submitter: | [5 empty] | ¦ | Submitter: |  |  |  | ¦ | Submitter:
File: | C:\...\JIAJIA~1\001-002.SMP | [6 empty] | ¦ | File: | C:\...\JIAJIA~1\001-002.SMP |  |  |  | ¦ | File: | C:\...\JIAJIA~1\001-002.SMP |  |  |  |  | ¦ | File: | C:\...\JIAJIA~1\001-002.SMP |  |  | ¦ | File: | C:\...\JIAJIA~1\001-002.SMP
Material/Liquid: | soil / Water | [6 empty] | ¦ | Material/Liquid: | soil / Water |  |  |  | ¦ | Material/Liquid: | soil / Water |  |  |  |  | ¦ | Material/Liquid: | soil / Water |  |  | ¦ | Material/Liquid: | soil / Water
Measurement Principle: | X-Ray monitored gravity sedimentation | [6 empty] | ¦ | Measurement Principle: | X-Ray monitored gravity sedimentation |  |  |  | ¦ | Measurement Principle: | X-Ray monitored gravity sedimentation |  |  |  |  | ¦ | Measurement Principle: | X-Ray monitored gravity sedimentation |  |  | ¦ | Measurement Principle: | X-Ray monitored gravity sedimentation
Calculation Method: | Stokes sedimentation and Beer's law of extinction | [6 empty] | ¦ | Calculation Method: | Stokes sedimentation and Beer's law of extinction |  |  |  | ¦ | Calculation Method: | Stokes sedimentation and Beer's law of extinction |  |  |  |  | ¦ | Calculation Method: | Stokes sedimentation and Beer's law of extinction |  |  | ¦ | Calculation Method: | Stokes sedimentation and Beer's law of extinction
[8 empty] | ¦ | [5 empty] | ¦ | [6 empty] | ¦ |  |  |  |  | ¦
[8 empty] | ¦ | [5 empty] | ¦ | [6 empty] | ¦ |  |  |  |  | ¦
Test Number: | 1 | Analysis Type: | High Resolution |  |  |  |  | ¦ | Test Number: | 1 | Analysis Type: | High Resolution |  | ¦ | Test Number: | 1 | Analysis Type: | High Resolution |  |  | ¦ | Test Number: | 1 | Analysis Type: | High Resolution | ¦ | Test Number: | 1 | Analysis Type: | High Resolution
Analyzed: | 2/7/2024 3:07:14PM | Run Time: | 0:03 hrs:min |  |  |  |  | ¦ | Analyzed: | 2/7/2024 3:07:14PM | Run Time: | 0:03 hrs:min |  | ¦ | Analyzed: | 2/7/2024 3:07:14PM | Run Time: | 0:03 hrs:min |  |  | ¦ | Analyzed: | 2/7/2024 3:07:14PM | Run Time: | 0:03 hrs:min | ¦ | Analyzed: | 2/7/2024 3:07:14PM | Run Time: | 0:03 hrs:min
Reported: | 2/7/2024 3:14:08PM | Sample Density: | 2.600 g/cm³ |  |  |  |  | ¦ | Reported: | 2/7/2024 3:14:08PM | Sample Density: | 2.600 g/cm³ |  | ¦ | Reported: | 2/7/2024 3:14:08PM | Sample Density: | 2.600 g/cm³ |  |  | ¦ | Reported: | 2/7/2024 3:14:08PM | Sample Density: | 2.600 g/cm³ | ¦ | Reported: | 2/7/2024 3:14:08PM | Sample Density: | 2.600 g/cm³
Liquid Visc: | 0.7221 mPa·s | Liquid Density: | 0.9941 g/cm³ |  |  |  |  | ¦ | Liquid Visc: | 0.7221 mPa·s | Liquid Density: | 0.9941 g/cm³ |  | ¦ | Liquid Visc: | 0.7221 mPa·s | Liquid Density: | 0.9941 g/cm³ |  |  | ¦ | Liquid Visc: | 0.7221 mPa·s | Liquid Density: | 0.9941 g/cm³ | ¦ | Liquid Visc: | 0.7221 mPa·s | Liquid Density: | 0.9941 g/cm³
Analysis Temp: | 35.0 °C | Base/Full Scale: | 108 / 72 kCnts/s |  |  |  |  | ¦ | Analysis Temp: | 35.0 °C | Base/Full Scale: | 108 / 72 kCnts/s |  | ¦ | Analysis Temp: | 35.0 °C | Base/Full Scale: | 108 / 72 kCnts/s |  |  | ¦ | Analysis Temp: | 35.0 °C | Base/Full Scale: | 108 / 72 kCnts/s | ¦ | Analysis Temp: | 35.0 °C | Base/Full Scale: | 108 / 72 kCnts/s
Full Scale Mass: | 100.0 % | Reynolds Number: | 13.33 |  |  |  |  | ¦ | Full Scale Mass: | 100.0 % | Reynolds Number: | 13.33 |  | ¦ | Full Scale Mass: | 100.0 % | Reynolds Number: | 13.33 |  |  | ¦ | Full Scale Mass: | 100.0 % | Reynolds Number: | 13.33 | ¦ | Full Scale Mass: | 100.0 % | Reynolds Number: | 13.33
[8 empty] | ¦ | [5 empty] | ¦ | [6 empty] | ¦ |  |  |  |  | ¦
[8 empty] | ¦ | [5 empty] | ¦ | [6 empty] | ¦ |  |  |  |  | ¦
Comments: Maasheggen soil, 5.0g soil + 70 ml water; <200; 10 seconds ultrasound | [7 empty] | ¦ | Comments: Maasheggen soil, 5.0g soil + 70 ml water; <200; 10 seconds ultrasound |  |  |  |  | ¦ | Comments: Maasheggen soil, 5.0g soil + 70 ml water; <200; 10 seconds ultrasound | [5 empty] | ¦ | Comments: Maasheggen soil, 5.0g soil + 70 ml water; <200; 10 seconds ultrasound |  |  |  | ¦ | Comments: Maasheggen soil, 5.0g soil + 70 ml water; <200; 10 seconds ultrasound
[8 empty] | ¦ | [5 empty] | ¦ | [6 empty] | ¦ |  |  |  |  | ¦
[8 empty] | ¦ | [5 empty] | ¦ | [6 empty] | ¦ |  |  |  |  | ¦
[8 empty] | ¦ | [5 empty] | ¦ | [6 empty] | ¦ |  |  |  |  | ¦
[8 empty] | ¦ | [5 empty] | ¦ | [6 empty] | ¦ |  |  |  |  | ¦
Combined Report | [7 empty] | ¦ | Report by Sieve Size |  |  |  |  | ¦ | Report by Size Table | [5 empty] | ¦ | Cumulative Finer Mass Percent vs. Diameter |  |  |  | ¦ | Mass Frequency vs. Settling Velocity
Report by Size Table | [7 empty] | ¦ | [5 empty] | ¦ | [6 empty] | ¦ |  |  |  |  | ¦
[8 empty] | ¦ | Sieve Name | Aperture Size (µm) | Cumulative Mass Passed (Percent) | Mass Frequency (Percent) | Cum. Mass Standard Deviation (1 tests) | ¦ | High Diameter (µm) | Low Diameter (µm) | Average Diameter (µm) | Cumulative Mass Finer (Percent) | Mass Frequency (Percent) | Cum. Mass Standard Deviation (1 tests) | ¦ |  |  |  |  | ¦
High Diameter (µm) | Low Diameter (µm) | Average Diameter (µm) | Cumulative Mass Finer (Percent) | Mass Frequency (Percent) | Cum. Mass Standard Deviation (1 tests) | Particle Size (Phi) | Settling Velocity (cm/s) | ¦ | No. 50 | 300 | 101.0 | 0.0 | 0.0 | ¦ | 250.0 | 200.0 | 223.6 | 101.0 | 0.0 | 0.0 | ¦ | Test 1 |  |  |  | ¦ | Test 1
250.0 | 125.0 | 176.8 | 100.6 | 0.4 | 0.0 | 3.000 | 1.89179 | ¦ | No. 120 | 125 | 100.6 | 0.4 | 0.0 | ¦ | 200.0 | 150.0 | 173.2 | 100.8 | 0.2 | 0.0 | ¦ | Particle Diameter (µm) | Cumulative Finer Mass Percent |  |  | ¦ | Settling Velocity (cm/s) | Mass Frequency Percent
125.0 | 63.00 | 88.74 | 97.2 | 3.3 | 0.0 | 3.989 | 0.48055 | ¦ | No. 270 | 53 | 95.1 | 5.5 | 0.0 | ¦ | 150.0 | 100.0 | 122.5 | 100.1 | 0.7 | 0.0 | ¦ | 2.053525 | 12.73067 |  |  | ¦ | 0.0004820077 | 0
63.00 | 32.00 | 44.90 | 87.2 | 10.0 | 0.0 | 4.966 | 0.12398 | ¦ | No. 635 | 20 | 74.9 | 20.2 | 0.0 | ¦ | 100.0 | 80.00 | 89.44 | 99.2 | 0.8 | 0.0 | ¦ | 2.175204 | 14.76059 |  |  | ¦ | 0.0005408216 | 2.029914
32.00 | 16.00 | 22.63 | 68.2 | 19.0 | 0.0 | 5.966 | 0.03100 | ¦ | [5 empty] | ¦ | 80.00 | 60.00 | 69.28 | 96.7 | 2.6 | 0.0 | ¦ | 2.304093 | 16.42829 |  |  | ¦ | 0.0006068118 | 1.667703
16.00 | 8.000 | 11.31 | 46.6 | 21.7 | 0.0 | 6.966 | 0.00775 | ¦ | [5 empty] | ¦ | 60.00 | 50.00 | 54.77 | 94.3 | 2.3 | 0.0 | ¦ | 2.440619 | 17.81655 |  |  | ¦ | 0.000680854 | 1.388264
8.000 | 4.000 | 5.657 | 28.5 | 18.1 | 0.0 | 7.966 | 0.00194 | ¦ | [5 empty] | ¦ | 50.00 | 40.00 | 44.72 | 91.2 | 3.1 | 0.0 | ¦ | 2.585235 | 19.03657 |  |  | ¦ | 0.0007639308 | 1.22001
4.000 | 2.000 | 2.828 | 12.7 | 15.8 | 0.0 | 8.966 | 0.00048 | ¦ | [5 empty] | ¦ | 40.00 | 30.00 | 34.64 | 85.8 | 5.5 | 0.0 | ¦ | 2.73842 | 20.19339 |  |  | ¦ | 0.0008571444 | 1.156824
[8 empty] | ¦ | [5 empty] | ¦ | 30.00 | 25.00 | 27.39 | 81.0 | 4.7 | 0.0 | ¦ | 2.900681 | 21.35915 |  |  | ¦ | 0.0009617318 | 1.165766
[8 empty] | ¦ | [5 empty] | ¦ | 25.00 | 20.00 | 22.36 | 74.9 | 6.1 | 0.0 | ¦ | 3.072557 | 22.56676 |  |  | ¦ | 0.001079081 | 1.207608
Cumulative Finer Mass Percent vs. Diameter | [7 empty] | ¦ | [5 empty] | ¦ | 20.00 | 15.00 | 17.32 | 66.2 | 8.7 | 0.0 | ¦ | 3.254618 | 23.81809 |  |  | ¦ | 0.001210749 | 1.251328
[8 empty] | ¦ | [5 empty] | ¦ | 15.00 | 10.00 | 12.25 | 53.6 | 12.6 | 0.0 | ¦ | 3.447466 | 25.1023 |  |  | ¦ | 0.001358482 | 1.284208
[8 empty] | ¦ | [5 empty] | ¦ | 10.00 | 8.000 | 8.944 | 46.6 | 7.0 | 0.0 | ¦ | 3.651741 | 26.41096 |  |  | ¦ | 0.001524242 | 1.308657
Cumulative Finer Mass Percent |  | Mass Frequency Percent |  | Cumulative Surface Area Coarser |  | Surface Area Population |  | ¦ | [5 empty] | ¦ | 8.000 | 6.000 | 6.928 | 38.8 | 7.8 | 0.0 | ¦ | 3.868121 | 27.7437 |  |  | ¦ | 0.001710228 | 1.332743
Particle Diameter (µm) | Cumulative Finer Mass Percent | Particle Diameter (µm) | Mass Frequency Percent | Particle Diameter (µm) | Cumulative Surface Area Coarser (m²/g) | Particle Diameter (µm) | Surface Area Population (m²/g) | ¦ | [5 empty] | ¦ | 6.000 | 5.000 | 5.477 | 34.1 | 4.7 | 0.0 | ¦ | 4.097321 | 29.10592 |  |  | ¦ | 0.001918907 | 1.362219
2.053525 | 12.73067 | 1.995262 | 0 | 2.053525 | 0.2668699 | 1.995262 | 0.007042202 | ¦ | [5 empty] | ¦ | 5.000 | 4.000 | 4.472 | 28.5 | 5.6 | 0.0 | ¦ | 4.340103 | 30.50323 |  |  | ¦ | 0.002153049 | 1.397309
2.175204 | 14.76059 | 2.113489 | 2.029914 | 2.175204 | 0.2575227 | 2.113489 | 0.009347201 | ¦ | [5 empty] | ¦ | 4.000 | 3.000 | 3.464 | 22.1 | 6.5 | 0.0 | ¦ | 4.59727 | 31.93755 |  |  | ¦ | 0.002415761 | 1.434322
2.304093 | 16.42829 | 2.238721 | 1.667703 | 2.304093 | 0.2464472 | 2.238721 | 0.01107548 | ¦ | [5 empty] | ¦ | 3.000 | 2.000 | 2.449 | 12.7 | 9.3 | 0.0 | ¦ | 4.869675 | 33.40464 |  |  | ¦ | 0.002710529 | 1.467095
2.440619 | 17.81655 | 2.371374 | 1.388264 | 2.440619 | 0.2343334 | 2.371374 | 0.01211382 | ¦ | [5 empty] | ¦ | [6 empty] | ¦ | 5.158222 | 34.89422 |  |  | ¦ | 0.003041263 | 1.489572
2.585235 | 19.03657 | 2.511886 | 1.22001 | 2.585235 | 0.2219306 | 2.511886 | 0.0124028 | ¦ | [5 empty] | ¦ | [6 empty] | ¦ | 5.463865 | 36.39285 |  |  | ¦ | 0.003412353 | 1.498639
2.73842 | 20.19339 | 2.660725 | 1.156824 | 2.73842 | 0.2100277 | 2.660725 | 0.01190285 | ¦ | [12 empty] | ¦ | 5.78762 | 37.8882 |  |  | ¦ | 0.003828723 | 1.49534
2.900681 | 21.35915 | 2.818383 | 1.165766 | 2.900681 | 0.1994434 | 2.818383 | 0.01058436 | ¦ | [12 empty] | ¦ | 6.130558 | 39.37447 |  |  | ¦ | 0.004295898 | 1.486278
3.072557 | 22.56676 | 2.985383 | 1.207608 | 3.072557 | 0.1896679 | 2.985383 | 0.009775481 | ¦ | [12 empty] | ¦ | 6.493816 | 40.85885 |  |  | ¦ | 0.004820077 | 1.484378
3.254618 | 23.81809 | 3.162278 | 1.251328 | 3.254618 | 0.1803912 | 3.162278 | 0.009276733 | ¦ | [12 empty] | ¦ | 6.878599 | 42.36163 |  |  | ¦ | 0.005408216 | 1.502778
3.447466 | 25.1023 | 3.349654 | 1.284208 | 3.447466 | 0.171461 | 3.349654 | 0.008930208 | ¦ | [12 empty] | ¦ | 7.286182 | 43.91108 |  |  | ¦ | 0.006068118 | 1.549446
3.651741 | 26.41096 | 3.548134 | 1.308657 | 3.651741 | 0.1628229 | 3.548134 | 0.008638044 | ¦ | [12 empty] | ¦ | 7.717915 | 45.53234 |  |  | ¦ | 0.00680854 | 1.621265
3.868121 | 27.7437 | 3.758374 | 1.332743 | 3.868121 | 0.1544665 | 3.758374 | 0.008356389 | ¦ | [12 empty] | ¦ | 8.17523 | 47.23572 |  |  | ¦ | 0.007639308 | 1.703376
4.097321 | 29.10592 | 3.981072 | 1.362219 | 4.097321 | 0.146392 | 3.981072 | 0.008074548 | ¦ | [12 empty] | ¦ | 8.659643 | 49.01113 |  |  | ¦ | 0.008571444 | 1.775411
4.340103 | 30.50323 | 4.216965 | 1.397309 | 4.340103 | 0.1385985 | 4.216965 | 0.007793475 | ¦ | [12 empty] | ¦ | 9.172759 | 50.83196 |  |  | ¦ | 0.009617318 | 1.820835
4.59727 | 31.93755 | 4.466836 | 1.434322 | 4.59727 | 0.1310867 | 4.466836 | 0.007511824 | ¦ | [12 empty] | ¦ | 9.71628 | 52.6654 |  |  | ¦ | 0.01079081 | 1.833433
4.869675 | 33.40464 | 4.731513 | 1.467095 | 4.869675 | 0.1238638 | 4.731513 | 0.007222876 | ¦ | [12 empty] | ¦ | 10.29201 | 54.48563 |  |  | ¦ | 0.01210749 | 1.82023
5.158222 | 34.89422 | 5.011872 | 1.489572 | 5.158222 | 0.1169445 | 5.011872 | 0.006919251 | ¦ | [12 empty] | ¦ | 10.90184 | 56.28204 |  |  | ¦ | 0.01358482 | 1.796413
5.463865 | 36.39285 | 5.308844 | 1.498639 | 5.463865 | 0.1103446 | 5.308844 | 0.006599984 | ¦ | [12 empty] | ¦ | 11.54782 | 58.06001 |  |  | ¦ | 0.01524242 | 1.777973
5.78762 | 37.8882 | 5.623413 | 1.49534 | 5.78762 | 0.1040704 | 5.623413 | 0.006274163 | ¦ | [12 empty] | ¦ | 12.23207 | 59.83419 |  |  | ¦ | 0.01710228 | 1.77418
6.130558 | 39.37447 | 5.956621 | 1.486278 | 6.130558 | 0.098111 | 5.956621 | 0.005959398 | ¦ | [12 empty] | ¦ | 12.95687 | 61.61855 |  |  | ¦ | 0.01918907 | 1.784355
6.493816 | 40.85885 | 6.309573 | 1.484378 | 6.493816 | 0.09243517 | 6.309573 | 0.005675826 | ¦ | [12 empty] | ¦ | 13.72461 | 63.41917 |  |  | ¦ | 0.02153049 | 1.800619
6.878599 | 42.36163 | 6.683439 | 1.502778 | 6.878599 | 0.08699702 | 6.683439 | 0.005438155 | ¦ | [12 empty] | ¦ | 14.53784 | 65.23174 |  |  | ¦ | 0.02415761 | 1.812578
7.286182 | 43.91108 | 7.079458 | 1.549446 | 7.286182 | 0.08174754 | 7.079458 | 0.005249481 | ¦ | [12 empty] | ¦ | 15.39927 | 67.044 |  |  | ¦ | 0.02710529 | 1.81226
7.717915 | 45.53234 | 7.498942 | 1.621265 | 7.717915 | 0.07664782 | 7.498942 | 0.005099718 | ¦ | [12 empty] | ¦ | 16.31173 | 68.83943 |  |  | ¦ | 0.03041263 | 1.795425
8.17523 | 47.23572 | 7.943282 | 1.703376 | 8.17523 | 0.07167903 | 7.943282 | 0.004968787 | ¦ | [12 empty] | ¦ | 17.27826 | 70.60195 |  |  | ¦ | 0.03412353 | 1.762526
8.659643 | 49.01113 | 8.413951 | 1.775411 | 8.659643 | 0.06684554 | 8.413951 | 0.004833492 | ¦ | [12 empty] | ¦ | 18.30206 | 72.32007 |  |  | ¦ | 0.03828723 | 1.718117
9.172759 | 50.83196 | 8.912509 | 1.820835 | 9.172759 | 0.06217012 | 8.912509 | 0.00467542 | ¦ | [12 empty] | ¦ | 19.38653 | 73.98992 |  |  | ¦ | 0.04295898 | 1.669845
9.71628 | 52.6654 | 9.440609 | 1.833433 | 9.71628 | 0.05768364 | 9.440609 | 0.004486475 | ¦ | [12 empty] | ¦ | 20.53525 | 75.61637 |  |  | ¦ | 0.04820077 | 1.626457
10.29201 | 54.48563 | 10 | 1.82023 | 10.29201 | 0.05341343 | 10 | 0.004270217 | ¦ | [12 empty] | ¦ | 21.75204 | 77.2119 |  |  | ¦ | 0.05408216 | 1.59553
10.90184 | 56.28204 | 10.59254 | 1.796413 | 10.90184 | 0.0493747 | 10.59254 | 0.004038726 | ¦ | [12 empty] | ¦ | 23.04093 | 78.79158 |  |  | ¦ | 0.06068118 | 1.579678
11.54782 | 58.06001 | 11.22018 | 1.777973 | 11.54782 | 0.04556787 | 11.22018 | 0.00380683 | ¦ | [12 empty] | ¦ | 24.40619 | 80.36485 |  |  | ¦ | 0.0680854 | 1.573272
12.23207 | 59.83419 | 11.88502 | 1.77418 | 12.23207 | 0.0419815 | 11.88502 | 0.003586371 | ¦ | [12 empty] | ¦ | 25.85235 | 81.92774 |  |  | ¦ | 0.07639308 | 1.562885
12.95687 | 61.61855 | 12.58925 | 1.784355 | 12.95687 | 0.03859867 | 12.58925 | 0.003382833 | ¦ | [12 empty] | ¦ | 27.3842 | 83.46045 |  |  | ¦ | 0.08571444 | 1.532714
13.72461 | 63.41917 | 13.33521 | 1.800619 | 13.72461 | 0.03540376 | 13.33521 | 0.003194905 | ¦ | [12 empty] | ¦ | 29.00681 | 84.93273 |  |  | ¦ | 0.09617318 | 1.472283
14.53784 | 65.23174 | 14.12538 | 1.812578 | 14.53784 | 0.03238699 | 14.12538 | 0.003016776 | ¦ | [12 empty] | ¦ | 30.72557 | 86.3138 |  |  | ¦ | 0.1079081 | 1.381065
15.39927 | 67.044 | 14.96236 | 1.81226 | 15.39927 | 0.02954533 | 14.96236 | 0.002841654 | ¦ | [12 empty] | ¦ | 32.54618 | 87.58209 |  |  | ¦ | 0.1210749 | 1.26829
16.31173 | 68.83943 | 15.84893 | 1.795425 | 16.31173 | 0.02688036 | 15.84893 | 0.002664976 | ¦ | [12 empty] | ¦ | 34.47466 | 88.73106 |  |  | ¦ | 0.1358482 | 1.148972
17.27826 | 70.60195 | 16.78804 | 1.762526 | 17.27826 | 0.02439423 | 16.78804 | 0.002486129 | ¦ | [12 empty] | ¦ | 36.51741 | 89.76891 |  |  | ¦ | 0.1524242 | 1.037845
18.30206 | 72.32007 | 17.78279 | 1.718117 | 18.30206 | 0.02208592 | 17.78279 | 0.002308307 | ¦ | [12 empty] | ¦ | 38.68121 | 90.7135 |  |  | ¦ | 0.1710228 | 0.9445937
19.38653 | 73.98992 | 18.83649 | 1.669845 | 19.38653 | 0.01994903 | 18.83649 | 0.002136892 | ¦ | [12 empty] | ¦ | 40.97321 | 91.58577 |  |  | ¦ | 0.1918907 | 0.8722704
20.53525 | 75.61637 | 19.95262 | 1.626457 | 20.53525 | 0.01797192 | 19.95262 | 0.001977106 | ¦ | [12 empty] | ¦ | 43.40103 | 92.40552 |  |  | ¦ | 0.2153049 | 0.8197441
21.75204 | 77.2119 | 21.13489 | 1.59553 | 21.75204 | 0.01614005 | 21.13489 | 0.001831876 | ¦ | [12 empty] | ¦ | 45.9727 | 93.19056 |  |  | ¦ | 0.2415761 | 0.7850479
23.04093 | 78.79158 | 22.38721 | 1.579678 | 23.04093 | 0.01443938 | 22.38721 | 0.001700671 | ¦ | [12 empty] | ¦ | 48.69675 | 93.95609 |  |  | ¦ | 0.2710529 | 0.7655276
24.40619 | 80.36485 | 23.71374 | 1.573272 | 24.40619 | 0.01285961 | 23.71374 | 0.001579761 | ¦ | [12 empty] | ¦ | 51.58222 | 94.71288 |  |  | ¦ | 0.3041263 | 0.7567906
25.85235 | 81.92774 | 25.11886 | 1.562885 | 25.85235 | 0.01139596 | 25.11886 | 0.001463654 | ¦ | [12 empty] | ¦ | 54.63865 | 95.46422 |  |  | ¦ | 0.3412353 | 0.7513407
27.3842 | 83.46045 | 26.60725 | 1.532714 | 27.3842 | 0.01004887 | 26.60725 | 0.001347093 | ¦ | [12 empty] | ¦ | 57.8762 | 96.20296 |  |  | ¦ | 0.3828723 | 0.7387379
29.00681 | 84.93273 | 28.18383 | 1.472283 | 29.00681 | 0.008822012 | 28.18383 | 0.001226857 | ¦ | [12 empty] | ¦ | 61.30558 | 96.91164 |  |  | ¦ | 0.4295898 | 0.7086842
30.72557 | 86.3138 | 29.85383 | 1.381065 | 30.72557 | 0.007719223 | 29.85383 | 0.001102789 | ¦ | [12 empty] | ¦ | 64.93816 | 97.56689 |  |  | ¦ | 0.4820077 | 0.6552448
32.54618 | 87.58209 | 31.62278 | 1.26829 | 32.54618 | 0.006741478 | 31.62278 | 0.0009777443 | ¦ | [12 empty] | ¦ | 68.78599 | 98.1466 |  |  | ¦ | 0.5408216 | 0.5797104
34.47466 | 88.73106 | 33.49654 | 1.148972 | 34.47466 | 0.005884934 | 33.49654 | 0.0008565442 | ¦ | [12 empty] | ¦ | 72.86182 | 98.63707 |  |  | ¦ | 0.6068118 | 0.4904743
36.51741 | 89.76891 | 35.48134 | 1.037845 | 36.51741 | 0.005140513 | 35.48134 | 0.0007444214 | ¦ | [12 empty] | ¦ | 77.17915 | 99.03705 |  |  | ¦ | 0.680854 | 0.3999807
38.68121 | 90.7135 | 37.58374 | 0.9445937 | 38.68121 | 0.004494917 | 37.58374 | 0.0006455955 | ¦ | [12 empty] | ¦ | 81.7523 | 99.35688 |  |  | ¦ | 0.7639308 | 0.3198249
40.97321 | 91.58577 | 39.81072 | 0.8722704 | 40.97321 | 0.003932526 | 39.81072 | 0.0005623917 | ¦ | [12 empty] | ¦ | 86.59643 | 99.61357 |  |  | ¦ | 0.8571444 | 0.2566896
43.40103 | 92.40552 | 42.16965 | 0.8197441 | 43.40103 | 0.003437515 | 42.16965 | 0.0004950105 | ¦ | [12 empty] | ¦ | 91.72759 | 99.82478 |  |  | ¦ | 0.9617318 | 0.2112149
45.9727 | 93.19056 | 44.66836 | 0.7850479 | 45.9727 | 0.002995709 | 44.66836 | 0.000441806 | ¦ | [12 empty] | ¦ | 97.1628 | 100.0045 |  |  | ¦ | 1.079081 | 0.1796796
48.69675 | 93.95609 | 47.31513 | 0.7655276 | 48.69675 | 0.002595863 | 47.31513 | 0.0003998458 | ¦ | [12 empty] | ¦ | 102.9201 | 100.1612 |  |  | ¦ | 1.210749 | 0.1567703
51.58222 | 94.71288 | 50.11872 | 0.7567906 | 51.58222 | 0.002230306 | 50.11872 | 0.0003655577 | ¦ | [12 empty] | ¦ | 109.0184 | 100.2991 |  |  | ¦ | 1.358482 | 0.1378855
54.63865 | 95.46422 | 53.08844 | 0.7513407 | 54.63865 | 0.001894951 | 53.08844 | 0.0003353548 | ¦ | [12 empty] | ¦ | 115.4782 | 100.4195 |  |  | ¦ | 1.524242 | 0.1204214
57.8762 | 96.20296 | 56.23413 | 0.7387379 | 57.8762 | 0.001588783 | 56.23413 | 0.0003061681 | ¦ | [12 empty] | ¦ | 122.3207 | 100.5234 |  |  | ¦ | 1.710228 | 0.1038594
61.30558 | 96.91164 | 59.56621 | 0.7086842 | 61.30558 | 0.001312909 | 59.56621 | 0.0002758733 | ¦ | [12 empty] | ¦ | 129.5687 | 100.612 |  |  | ¦ | 1.918907 | 0.08862276
64.93816 | 97.56689 | 63.09573 | 0.6552448 | 64.93816 | 0.001069332 | 63.09573 | 0.0002435778 | ¦ | [12 empty] | ¦ | 137.2461 | 100.6871 |  |  | ¦ | 2.153049 | 0.07505624
68.78599 | 98.1466 | 66.83439 | 0.5797104 | 68.78599 | 0.0008596792 | 66.83439 | 0.0002096524 | ¦ | [12 empty] | ¦ | 145.3784 | 100.7504 |  |  | ¦ | 2.415761 | 0.06335275
72.86182 | 98.63707 | 70.79458 | 0.4904743 | 72.86182 | 0.0006842181 | 70.79458 | 0.0001754611 | ¦ | [12 empty] | ¦ | 153.9927 | 100.8042 |  |  | ¦ | 2.710529 | 0.05379109
77.17915 | 99.03705 | 74.98942 | 0.3999807 | 77.17915 | 0.0005413581 | 74.98942 | 0.0001428599 | ¦ | [12 empty] | ¦ | 163.1173 | 100.8508 |  |  | ¦ | 3.041263 | 0.04659
81.7523 | 99.35688 | 79.43282 | 0.3198249 | 81.7523 | 0.0004277429 | 79.43282 | 0.0001136153 | ¦ | [12 empty] | ¦ | 172.7826 | 100.8925 |  |  | ¦ | 3.412353 | 0.04168745
86.59643 | 99.61357 | 84.13951 | 0.2566896 | 86.59643 | 0.0003388114 | 84.13951 | 8.893144e-05 | ¦ | [12 empty] | ¦ | 183.0206 | 100.9313 |  |  | ¦ | 3.828723 | 0.03875946
91.72759 | 99.82478 | 89.12509 | 0.2112149 | 91.72759 | 0.0002695896 | 89.12509 | 6.922183e-05 | ¦ | [12 empty] | ¦ | 193.8653 | 100.9686 |  |  | ¦ | 4.295898 | 0.03729233
97.1628 | 100.0045 | 94.40609 | 0.1796796 | 97.1628 | 0.0002154335 | 94.40609 | 5.415609e-05 | ¦ | [12 empty] | ¦ | 205.3525 | 100.9974 |  |  | ¦ | 4.820077 | 0.0288195
102.9201 | 100.1612 | 100 | 0.1567703 | 102.9201 | 0.0001725196 | 100 | 4.291388e-05 | ¦ | [12 empty] | ¦ |  |  |  |  | ¦ | 5.408216 | 0
109.0184 | 100.2991 | 105.9254 | 0.1378855 | 109.0184 | 0.0001380107 | 105.9254 | 3.450888e-05 | ¦ | [17 empty] | ¦
115.4782 | 100.4195 | 112.2018 | 0.1204214 | 115.4782 | 0.0001099563 | 112.2018 | 2.805441e-05 | ¦
122.3207 | 100.5234 | 118.8502 | 0.1038594 | 122.3207 | 8.705385e-05 | 118.8502 | 2.290248e-05 | ¦
129.5687 | 100.612 | 125.8925 | 0.08862276 | 129.5687 | 6.839207e-05 | 125.8925 | 1.866178e-05 | ¦
137.2461 | 100.6871 | 133.3521 | 0.07505624 | 137.2461 | 5.325571e-05 | 133.3521 | 1.513637e-05 | ¦
145.3784 | 100.7504 | 141.2538 | 0.06335275 | 145.3784 | 4.101664e-05 | 141.2538 | 1.223907e-05 | ¦
153.9927 | 100.8042 | 149.6236 | 0.05379109 | 153.9927 | 3.109836e-05 | 149.6236 | 9.918275e-06 | ¦
163.1173 | 100.8508 | 158.4893 | 0.04659 | 163.1173 | 2.298202e-05 | 158.4893 | 8.116336e-06 | ¦
172.7826 | 100.8925 | 167.8804 | 0.04168745 | 172.7826 | 1.629536e-05 | 167.8804 | 6.686663e-06 | ¦
183.0206 | 100.9313 | 177.8279 | 0.03875946 | 183.0206 | 1.097256e-05 | 177.8279 | 5.322802e-06 | ¦
193.8653 | 100.9686 | 188.3649 | 0.03729233 | 193.8653 | 6.903179e-06 | 188.3649 | 4.069379e-06 | ¦
205.3525 | 100.9974 | 199.5262 | 0.0288195 | 205.3525 | 3.950772e-06 | 199.5262 | 2.952407e-06 | ¦
|  | 211.3489 | 0 |  |  | 211.3489 | 1.988945e-06 | ¦
¦