## 001-004
Micromeritics Instrument Corporation | [7 empty] | ¦ | Micromeritics Instrument Corporation |  |  |  |  | ¦ | Micromeritics Instrument Corporation | [5 empty] | ¦ | Micromeritics Instrument Corporation |  |  |  | ¦ | Micromeritics Instrument Corporation
SediGraph III Plus V1.01 | Unit 1 | Serial Number: 2136 | Page 1 |  |  |  |  | ¦ | SediGraph III Plus V1.01 | Unit 1 | Serial Number: 2136 | Page 1 |  | ¦ | SediGraph III Plus V1.01 | Unit 1 | Serial Number: 2136 | Page 1 |  |  | ¦ | SediGraph III Plus V1.01 | Unit 1 | Serial Number: 2136 | Page 1 | ¦ | SediGraph III Plus V1.01 | Unit 1 | Serial Number: 2136 | Page 1
[8 empty] | ¦ | [5 empty] | ¦ | [6 empty] | ¦ |  |  |  |  | ¦
[8 empty] | ¦ | [5 empty] | ¦ | [6 empty] | ¦ |  |  |  |  | ¦
Sample: | AP_H1_dt1.0 | [6 empty] | ¦ | Sample: | AP_H1_dt1.0 |  |  |  | ¦ | Sample: | AP_H1_dt1.0 |  |  |  |  | ¦ | Sample: | AP_H1_dt1.0 |  |  | ¦ | Sample: | AP_H1_dt1.0
Operator: | Jia Jia ter Kuile | [6 empty] | ¦ | Operator: | Jia Jia ter Kuile |  |  |  | ¦ | Operator: | Jia Jia ter Kuile |  |  |  |  | ¦ | Operator: | Jia Jia ter Kuile |  |  | ¦ | Operator: | Jia Jia ter Kuile
Submitter: | [7 empty] | ¦ | Submitter: |  |  |  |  | ¦ | Submitter: | [5 empty] | ¦ | Submitter: |  |  |  | ¦ | Submitter:
File: | C:\...\JIAJIA~1\001-004.SMP | [6 empty] | ¦ | File: | C:\...\JIAJIA~1\001-004.SMP |  |  |  | ¦ | File: | C:\...\JIAJIA~1\001-004.SMP |  |  |  |  | ¦ | File: | C:\...\JIAJIA~1\001-004.SMP |  |  | ¦ | File: | C:\...\JIAJIA~1\001-004.SMP
Material/Liquid: | soil / Water | [6 empty] | ¦ | Material/Liquid: | soil / Water |  |  |  | ¦ | Material/Liquid: | soil / Water |  |  |  |  | ¦ | Material/Liquid: | soil / Water |  |  | ¦ | Material/Liquid: | soil / Water
Measurement Principle: | X-Ray monitored gravity sedimentation | [6 empty] | ¦ | Measurement Principle: | X-Ray monitored gravity sedimentation |  |  |  | ¦ | Measurement Principle: | X-Ray monitored gravity sedimentation |  |  |  |  | ¦ | Measurement Principle: | X-Ray monitored gravity sedimentation |  |  | ¦ | Measurement Principle: | X-Ray monitored gravity sedimentation
Calculation Method: | Stokes sedimentation and Beer's law of extinction | [6 empty] | ¦ | Calculation Method: | Stokes sedimentation and Beer's law of extinction |  |  |  | ¦ | Calculation Method: | Stokes sedimentation and Beer's law of extinction |  |  |  |  | ¦ | Calculation Method: | Stokes sedimentation and Beer's law of extinction |  |  | ¦ | Calculation Method: | Stokes sedimentation and Beer's law of extinction
[8 empty] | ¦ | [5 empty] | ¦ | [6 empty] | ¦ |  |  |  |  | ¦
[8 empty] | ¦ | [5 empty] | ¦ | [6 empty] | ¦ |  |  |  |  | ¦
Test Number: | 1 | Analysis Type: | High Resolution |  |  |  |  | ¦ | Test Number: | 1 | Analysis Type: | High Resolution |  | ¦ | Test Number: | 1 | Analysis Type: | High Resolution |  |  | ¦ | Test Number: | 1 | Analysis Type: | High Resolution | ¦ | Test Number: | 1 | Analysis Type: | High Resolution
Analyzed: | 2/7/2024 3:26:12PM | Run Time: | 0:03 hrs:min |  |  |  |  | ¦ | Analyzed: | 2/7/2024 3:26:12PM | Run Time: | 0:03 hrs:min |  | ¦ | Analyzed: | 2/7/2024 3:26:12PM | Run Time: | 0:03 hrs:min |  |  | ¦ | Analyzed: | 2/7/2024 3:26:12PM | Run Time: | 0:03 hrs:min | ¦ | Analyzed: | 2/7/2024 3:26:12PM | Run Time: | 0:03 hrs:min
Reported: | 2/7/2024 3:33:06PM | Sample Density: | 2.600 g/cm³ |  |  |  |  | ¦ | Reported: | 2/7/2024 3:33:06PM | Sample Density: | 2.600 g/cm³ |  | ¦ | Reported: | 2/7/2024 3:33:06PM | Sample Density: | 2.600 g/cm³ |  |  | ¦ | Reported: | 2/7/2024 3:33:06PM | Sample Density: | 2.600 g/cm³ | ¦ | Reported: | 2/7/2024 3:33:06PM | Sample Density: | 2.600 g/cm³
Liquid Visc: | 0.7222 mPa·s | Liquid Density: | 0.9941 g/cm³ |  |  |  |  | ¦ | Liquid Visc: | 0.7222 mPa·s | Liquid Density: | 0.9941 g/cm³ |  | ¦ | Liquid Visc: | 0.7222 mPa·s | Liquid Density: | 0.9941 g/cm³ |  |  | ¦ | Liquid Visc: | 0.7222 mPa·s | Liquid Density: | 0.9941 g/cm³ | ¦ | Liquid Visc: | 0.7222 mPa·s | Liquid Density: | 0.9941 g/cm³
Analysis Temp: | 35.0 °C | Base/Full Scale: | 108 / 72 kCnts/s |  |  |  |  | ¦ | Analysis Temp: | 35.0 °C | Base/Full Scale: | 108 / 72 kCnts/s |  | ¦ | Analysis Temp: | 35.0 °C | Base/Full Scale: | 108 / 72 kCnts/s |  |  | ¦ | Analysis Temp: | 35.0 °C | Base/Full Scale: | 108 / 72 kCnts/s | ¦ | Analysis Temp: | 35.0 °C | Base/Full Scale: | 108 / 72 kCnts/s
Full Scale Mass: | 100.0 % | Reynolds Number: | 13.33 |  |  |  |  | ¦ | Full Scale Mass: | 100.0 % | Reynolds Number: | 13.33 |  | ¦ | Full Scale Mass: | 100.0 % | Reynolds Number: | 13.33 |  |  | ¦ | Full Scale Mass: | 100.0 % | Reynolds Number: | 13.33 | ¦ | Full Scale Mass: | 100.0 % | Reynolds Number: | 13.33
[8 empty] | ¦ | [5 empty] | ¦ | [6 empty] | ¦ |  |  |  |  | ¦
[8 empty] | ¦ | [5 empty] | ¦ | [6 empty] | ¦ |  |  |  |  | ¦
Comments: Maasheggen soil, 5.0g soil + 70 ml water; <200; 10 seconds ultrasound | [7 empty] | ¦ | Comments: Maasheggen soil, 5.0g soil + 70 ml water; <200; 10 seconds ultrasound |  |  |  |  | ¦ | Comments: Maasheggen soil, 5.0g soil + 70 ml water; <200; 10 seconds ultrasound | [5 empty] | ¦ | Comments: Maasheggen soil, 5.0g soil + 70 ml water; <200; 10 seconds ultrasound |  |  |  | ¦ | Comments: Maasheggen soil, 5.0g soil + 70 ml water; <200; 10 seconds ultrasound
[8 empty] | ¦ | [5 empty] | ¦ | [6 empty] | ¦ |  |  |  |  | ¦
[8 empty] | ¦ | [5 empty] | ¦ | [6 empty] | ¦ |  |  |  |  | ¦
[8 empty] | ¦ | [5 empty] | ¦ | [6 empty] | ¦ |  |  |  |  | ¦
[8 empty] | ¦ | [5 empty] | ¦ | [6 empty] | ¦ |  |  |  |  | ¦
Combined Report | [7 empty] | ¦ | Report by Sieve Size |  |  |  |  | ¦ | Report by Size Table | [5 empty] | ¦ | Cumulative Finer Mass Percent vs. Diameter |  |  |  | ¦ | Mass Frequency vs. Settling Velocity
Report by Size Table | [7 empty] | ¦ | [5 empty] | ¦ | [6 empty] | ¦ |  |  |  |  | ¦
[8 empty] | ¦ | Sieve Name | Aperture Size (µm) | Cumulative Mass Passed (Percent) | Mass Frequency (Percent) | Cum. Mass Standard Deviation (1 tests) | ¦ | High Diameter (µm) | Low Diameter (µm) | Average Diameter (µm) | Cumulative Mass Finer (Percent) | Mass Frequency (Percent) | Cum. Mass Standard Deviation (1 tests) | ¦ |  |  |  |  | ¦
High Diameter (µm) | Low Diameter (µm) | Average Diameter (µm) | Cumulative Mass Finer (Percent) | Mass Frequency (Percent) | Cum. Mass Standard Deviation (1 tests) | Particle Size (Phi) | Settling Velocity (cm/s) | ¦ | No. 50 | 300 | 101.4 | 0.0 | 0.0 | ¦ | 250.0 | 200.0 | 223.6 | 101.3 | 0.0 | 0.0 | ¦ | Test 1 |  |  |  | ¦ | Test 1
250.0 | 125.0 | 176.8 | 101.0 | 0.4 | 0.0 | 3.000 | 1.89163 | ¦ | No. 120 | 125 | 101.0 | 0.4 | 0.0 | ¦ | 200.0 | 150.0 | 173.2 | 101.1 | 0.2 | 0.0 | ¦ | Particle Diameter (µm) | Cumulative Finer Mass Percent |  |  | ¦ | Settling Velocity (cm/s) | Mass Frequency Percent
125.0 | 63.00 | 88.74 | 98.2 | 2.8 | 0.0 | 3.989 | 0.48051 | ¦ | No. 270 | 53 | 96.4 | 4.6 | 0.0 | ¦ | 150.0 | 100.0 | 122.5 | 100.7 | 0.4 | 0.0 | ¦ | 2.053525 | 17.11615 |  |  | ¦ | 0.0004819667 | 0
63.00 | 32.00 | 44.90 | 88.1 | 10.1 | 0.0 | 4.966 | 0.12397 | ¦ | No. 635 | 20 | 77.1 | 19.3 | 0.0 | ¦ | 100.0 | 80.00 | 89.44 | 99.9 | 0.8 | 0.0 | ¦ | 2.175204 | 18.24285 |  |  | ¦ | 0.0005407755 | 1.126699
32.00 | 16.00 | 22.63 | 71.1 | 17.0 | 0.0 | 5.966 | 0.03099 | ¦ | [5 empty] | ¦ | 80.00 | 60.00 | 69.28 | 97.7 | 2.1 | 0.0 | ¦ | 2.304093 | 19.36683 |  |  | ¦ | 0.0006067601 | 1.123977
16.00 | 8.000 | 11.31 | 50.5 | 20.5 | 0.0 | 6.966 | 0.00775 | ¦ | [5 empty] | ¦ | 60.00 | 50.00 | 54.77 | 95.7 | 2.0 | 0.0 | ¦ | 2.440619 | 20.51286 |  |  | ¦ | 0.000680796 | 1.14603
8.000 | 4.000 | 5.657 | 32.0 | 18.5 | 0.0 | 7.966 | 0.00194 | ¦ | [5 empty] | ¦ | 50.00 | 40.00 | 44.72 | 92.4 | 3.3 | 0.0 | ¦ | 2.585235 | 21.70202 |  |  | ¦ | 0.0007638657 | 1.189163
4.000 | 2.000 | 2.828 | 17.1 | 14.9 | 0.0 | 8.966 | 0.00048 | ¦ | [5 empty] | ¦ | 40.00 | 30.00 | 34.64 | 86.7 | 5.7 | 0.0 | ¦ | 2.73842 | 22.94406 |  |  | ¦ | 0.0008570714 | 1.24204
[8 empty] | ¦ | [5 empty] | ¦ | 30.00 | 25.00 | 27.39 | 82.6 | 4.1 | 0.0 | ¦ | 2.900681 | 24.23547 |  |  | ¦ | 0.00096165 | 1.291403
[8 empty] | ¦ | [5 empty] | ¦ | 25.00 | 20.00 | 22.36 | 77.1 | 5.5 | 0.0 | ¦ | 3.072557 | 25.56402 |  |  | ¦ | 0.001078989 | 1.328554
Cumulative Finer Mass Percent vs. Diameter | [7 empty] | ¦ | [5 empty] | ¦ | 20.00 | 15.00 | 17.32 | 69.3 | 7.7 | 0.0 | ¦ | 3.254618 | 26.91771 |  |  | ¦ | 0.001210646 | 1.353686
[8 empty] | ¦ | [5 empty] | ¦ | 15.00 | 10.00 | 12.25 | 57.3 | 12.0 | 0.0 | ¦ | 3.447466 | 28.29211 |  |  | ¦ | 0.001358367 | 1.374404
[8 empty] | ¦ | [5 empty] | ¦ | 10.00 | 8.000 | 8.944 | 50.5 | 6.8 | 0.0 | ¦ | 3.651741 | 29.69222 |  |  | ¦ | 0.001524112 | 1.400111
Cumulative Finer Mass Percent |  | Mass Frequency Percent |  | Cumulative Surface Area Coarser |  | Surface Area Population |  | ¦ | [5 empty] | ¦ | 8.000 | 6.000 | 6.928 | 42.7 | 7.8 | 0.0 | ¦ | 3.868121 | 31.12767 |  |  | ¦ | 0.001710082 | 1.435443
Particle Diameter (µm) | Cumulative Finer Mass Percent | Particle Diameter (µm) | Mass Frequency Percent | Particle Diameter (µm) | Cumulative Surface Area Coarser (m²/g) | Particle Diameter (µm) | Surface Area Population (m²/g) | ¦ | [5 empty] | ¦ | 6.000 | 5.000 | 5.477 | 37.9 | 4.8 | 0.0 | ¦ | 4.097321 | 32.60414 |  |  | ¦ | 0.001918744 | 1.476474
2.053525 | 17.11615 | 1.995262 | 0 | 2.053525 | 0.2579086 | 1.995262 | 0.00448217 | ¦ | [5 empty] | ¦ | 5.000 | 4.000 | 4.472 | 32.0 | 5.9 | 0.0 | ¦ | 4.340103 | 34.11731 |  |  | ¦ | 0.002152866 | 1.513175
2.175204 | 18.24285 | 2.113489 | 1.126699 | 2.175204 | 0.2515102 | 2.113489 | 0.00639832 | ¦ | [5 empty] | ¦ | 4.000 | 3.000 | 3.464 | 25.0 | 7.0 | 0.0 | ¦ | 4.59727 | 35.65306 |  |  | ¦ | 0.002415556 | 1.535746
2.304093 | 19.36683 | 2.238721 | 1.123977 | 2.304093 | 0.2433566 | 2.238721 | 0.008153665 | ¦ | [5 empty] | ¦ | 3.000 | 2.000 | 2.449 | 17.1 | 7.9 | 0.0 | ¦ | 4.869675 | 37.19345 |  |  | ¦ | 0.002710298 | 1.540391
2.440619 | 20.51286 | 2.371374 | 1.14603 | 2.440619 | 0.2337745 | 2.371374 | 0.009582044 | ¦ | [5 empty] | ¦ | [6 empty] | ¦ | 5.158222 | 38.72482 |  |  | ¦ | 0.003041004 | 1.531364
2.585235 | 21.70202 | 2.511886 | 1.189163 | 2.585235 | 0.2232339 | 2.511886 | 0.01054064 | ¦ | [5 empty] | ¦ | [6 empty] | ¦ | 5.463865 | 40.24335 |  |  | ¦ | 0.003412063 | 1.518532
2.73842 | 22.94406 | 2.660725 | 1.24204 | 2.73842 | 0.2123231 | 2.660725 | 0.01091076 | ¦ | [12 empty] | ¦ | 5.78762 | 41.75491 |  |  | ¦ | 0.003828397 | 1.511563
2.900681 | 24.23547 | 2.818383 | 1.291403 | 2.900681 | 0.2017211 | 2.818383 | 0.01060205 | ¦ | [12 empty] | ¦ | 6.130558 | 43.27013 |  |  | ¦ | 0.004295533 | 1.515215
3.072557 | 25.56402 | 2.985383 | 1.328554 | 3.072557 | 0.1914197 | 2.985383 | 0.01030138 | ¦ | [12 empty] | ¦ | 6.493816 | 44.7989 |  |  | ¦ | 0.004819667 | 1.528772
3.254618 | 26.91771 | 3.162278 | 1.353686 | 3.254618 | 0.1814295 | 3.162278 | 0.009990189 | ¦ | [12 empty] | ¦ | 6.878599 | 46.3469 |  |  | ¦ | 0.005407755 | 1.548002
3.447466 | 28.29211 | 3.349654 | 1.374404 | 3.447466 | 0.1717627 | 3.349654 | 0.009666834 | ¦ | [12 empty] | ¦ | 7.286182 | 47.91734 |  |  | ¦ | 0.006067601 | 1.570439
3.651741 | 29.69222 | 3.548134 | 1.400111 | 3.651741 | 0.1624246 | 3.548134 | 0.009338047 | ¦ | [12 empty] | ¦ | 7.717915 | 49.51584 |  |  | ¦ | 0.00680796 | 1.598505
3.868121 | 31.12767 | 3.758374 | 1.435443 | 3.868121 | 0.1534154 | 3.758374 | 0.009009252 | ¦ | [12 empty] | ¦ | 8.17523 | 51.15287 |  |  | ¦ | 0.007638657 | 1.637023
4.097321 | 32.60414 | 3.981072 | 1.476474 | 4.097321 | 0.1447363 | 3.981072 | 0.008679031 | ¦ | [12 empty] | ¦ | 8.659643 | 52.84151 |  |  | ¦ | 0.008570714 | 1.688646
4.340103 | 34.11731 | 4.216965 | 1.513175 | 4.340103 | 0.1363966 | 4.216965 | 0.00833975 | ¦ | [12 empty] | ¦ | 9.172759 | 54.59069 |  |  | ¦ | 0.0096165 | 1.749175
4.59727 | 35.65306 | 4.466836 | 1.535746 | 4.59727 | 0.1284135 | 4.466836 | 0.00798307 | ¦ | [12 empty] | ¦ | 9.71628 | 56.39745 |  |  | ¦ | 0.01078989 | 1.806758
4.869675 | 37.19345 | 4.731513 | 1.540391 | 4.869675 | 0.1208074 | 4.731513 | 0.007606116 | ¦ | [12 empty] | ¦ | 10.29201 | 58.24282 |  |  | ¦ | 0.01210646 | 1.84537
5.158222 | 38.72482 | 5.011872 | 1.531364 | 5.158222 | 0.1135928 | 5.011872 | 0.007214655 | ¦ | [12 empty] | ¦ | 10.90184 | 60.09403 |  |  | ¦ | 0.01358367 | 1.851211
5.463865 | 40.24335 | 5.308844 | 1.518532 | 5.463865 | 0.1067709 | 5.308844 | 0.006821893 | ¦ | [12 empty] | ¦ | 11.54782 | 61.91427 |  |  | ¦ | 0.01524112 | 1.820246
5.78762 | 41.75491 | 5.623413 | 1.511563 | 5.78762 | 0.1003272 | 5.623413 | 0.006443679 | ¦ | [12 empty] | ¦ | 12.23207 | 63.67255 |  |  | ¦ | 0.01710082 | 1.758278
6.130558 | 43.27013 | 5.956621 | 1.515215 | 6.130558 | 0.09423378 | 5.956621 | 0.006093401 | ¦ | [12 empty] | ¦ | 12.95687 | 65.35354 |  |  | ¦ | 0.01918744 | 1.680983
6.493816 | 44.7989 | 6.309573 | 1.528772 | 6.493816 | 0.08845453 | 6.309573 | 0.005779258 | ¦ | [12 empty] | ¦ | 13.72461 | 66.96139 |  |  | ¦ | 0.02152866 | 1.607851
6.878599 | 46.3469 | 6.683439 | 1.548002 | 6.878599 | 0.0829504 | 6.683439 | 0.00550413 | ¦ | [12 empty] | ¦ | 14.53784 | 68.5169 |  |  | ¦ | 0.02415556 | 1.555517
7.286182 | 47.91734 | 7.079458 | 1.570439 | 7.286182 | 0.07768343 | 7.079458 | 0.005266969 | ¦ | [12 empty] | ¦ | 15.39927 | 70.04912 |  |  | ¦ | 0.02710298 | 1.532216
7.717915 | 49.51584 | 7.498942 | 1.598505 | 7.717915 | 0.07261936 | 7.498942 | 0.00506407 | ¦ | [12 empty] | ¦ | 16.31173 | 71.58395 |  |  | ¦ | 0.03041004 | 1.534828
8.17523 | 51.15287 | 7.943282 | 1.637023 | 8.17523 | 0.06773017 | 7.943282 | 0.004889192 | ¦ | [12 empty] | ¦ | 17.27826 | 73.13434 |  |  | ¦ | 0.03412063 | 1.550398
8.659643 | 52.84151 | 8.413951 | 1.688646 | 8.659643 | 0.06299732 | 8.413951 | 0.004732849 | ¦ | [12 empty] | ¦ | 18.30206 | 74.69574 |  |  | ¦ | 0.03828397 | 1.561398
9.172759 | 54.59069 | 8.912509 | 1.749175 | 9.172759 | 0.05841524 | 8.912509 | 0.004582077 | ¦ | [12 empty] | ¦ | 19.38653 | 76.25026 |  |  | ¦ | 0.04295533 | 1.554513
9.71628 | 56.39745 | 9.440609 | 1.806758 | 9.71628 | 0.05399337 | 9.440609 | 0.004421868 | ¦ | [12 empty] | ¦ | 20.53525 | 77.77555 |  |  | ¦ | 0.04819667 | 1.525297
10.29201 | 58.24282 | 10 | 1.84537 | 10.29201 | 0.04975512 | 10 | 0.004238248 | ¦ | [12 empty] | ¦ | 21.75204 | 79.25482 |  |  | ¦ | 0.05407755 | 1.479263
10.90184 | 60.09403 | 10.59254 | 1.851211 | 10.90184 | 0.04573261 | 10.59254 | 0.004022515 | ¦ | [12 empty] | ¦ | 23.04093 | 80.68199 |  |  | ¦ | 0.06067601 | 1.427174
11.54782 | 61.91427 | 11.22018 | 1.820246 | 11.54782 | 0.04195804 | 11.22018 | 0.003774573 | ¦ | [12 empty] | ¦ | 24.40619 | 82.06131 |  |  | ¦ | 0.0680796 | 1.379316
12.23207 | 63.67255 | 11.88502 | 1.758278 | 12.23207 | 0.03845433 | 11.88502 | 0.003503708 | ¦ | [12 empty] | ¦ | 25.85235 | 83.40161 |  |  | ¦ | 0.07638657 | 1.340303
12.95687 | 65.35354 | 12.58925 | 1.680983 | 12.95687 | 0.03522817 | 12.58925 | 0.003226161 | ¦ | [12 empty] | ¦ | 27.3842 | 84.70998 |  |  | ¦ | 0.08570714 | 1.308377
13.72461 | 66.96139 | 13.33521 | 1.607851 | 13.72461 | 0.03226794 | 13.33521 | 0.002960231 | ¦ | [12 empty] | ¦ | 29.00681 | 85.98845 |  |  | ¦ | 0.096165 | 1.27847
14.53784 | 68.5169 | 14.12538 | 1.555517 | 14.53784 | 0.0295472 | 14.12538 | 0.002720737 | ¦ | [12 empty] | ¦ | 30.72557 | 87.23433 |  |  | ¦ | 0.1078989 | 1.245876
15.39927 | 70.04912 | 14.96236 | 1.532216 | 15.39927 | 0.02703228 | 14.96236 | 0.002514916 | ¦ | [12 empty] | ¦ | 32.54618 | 88.4427 |  |  | ¦ | 0.1210646 | 1.208369
16.31173 | 71.58395 | 15.84893 | 1.534828 | 16.31173 | 0.02469075 | 15.84893 | 0.002341529 | ¦ | [12 empty] | ¦ | 34.47466 | 89.60824 |  |  | ¦ | 0.1358367 | 1.165545
17.27826 | 73.13434 | 16.78804 | 1.550398 | 17.27826 | 0.02249796 | 16.78804 | 0.002192795 | ¦ | [12 empty] | ¦ | 36.51741 | 90.72518 |  |  | ¦ | 0.1524112 | 1.116937
18.30206 | 74.69574 | 17.78279 | 1.561398 | 18.30206 | 0.02043971 | 17.78279 | 0.002058248 | ¦ | [12 empty] | ¦ | 38.68121 | 91.78666 |  |  | ¦ | 0.1710082 | 1.061478
19.38653 | 76.25026 | 18.83649 | 1.554513 | 19.38653 | 0.01851104 | 18.83649 | 0.00192867 | ¦ | [12 empty] | ¦ | 40.97321 | 92.78532 |  |  | ¦ | 0.1918744 | 0.9986638
20.53525 | 77.77555 | 19.95262 | 1.525297 | 20.53525 | 0.01671234 | 19.95262 | 0.001798702 | ¦ | [12 empty] | ¦ | 43.40103 | 93.71547 |  |  | ¦ | 0.2152866 | 0.9301494
21.75204 | 79.25482 | 21.13489 | 1.479263 | 21.75204 | 0.01504488 | 21.13489 | 0.00166746 | ¦ | [12 empty] | ¦ | 45.9727 | 94.57552 |  |  | ¦ | 0.2415556 | 0.8600499
23.04093 | 80.68199 | 22.38721 | 1.427174 | 23.04093 | 0.01350747 | 22.38721 | 0.001537408 | ¦ | [12 empty] | ¦ | 48.69675 | 95.36817 |  |  | ¦ | 0.2710298 | 0.7926505
24.40619 | 82.06131 | 23.71374 | 1.379316 | 24.40619 | 0.01209513 | 23.71374 | 0.001412345 | ¦ | [12 empty] | ¦ | 51.58222 | 96.09843 |  |  | ¦ | 0.3041004 | 0.7302601
25.85235 | 83.40161 | 25.11886 | 1.340303 | 25.85235 | 0.01079967 | 25.11886 | 0.001295461 | ¦ | [12 empty] | ¦ | 54.63865 | 96.7713 |  |  | ¦ | 0.3412063 | 0.6728642
27.3842 | 84.70998 | 26.60725 | 1.308377 | 27.3842 | 0.009611428 | 26.60725 | 0.001188238 | ¦ | [12 empty] | ¦ | 57.8762 | 97.38978 |  |  | ¦ | 0.3828397 | 0.6184856
29.00681 | 85.98845 | 28.18383 | 1.27847 | 29.00681 | 0.008521121 | 28.18383 | 0.001090307 | ¦ | [12 empty] | ¦ | 61.30558 | 97.95474 |  |  | ¦ | 0.4295533 | 0.5649571
30.72557 | 87.23433 | 29.85383 | 1.245876 | 30.72557 | 0.00752109 | 29.85383 | 0.001000031 | ¦ | [12 empty] | ¦ | 64.93816 | 98.46609 |  |  | ¦ | 0.4819667 | 0.511353
32.54618 | 88.4427 | 31.62278 | 1.208369 | 32.54618 | 0.006605755 | 31.62278 | 0.0009153346 | ¦ | [12 empty] | ¦ | 68.78599 | 98.92401 |  |  | ¦ | 0.5407755 | 0.4579197
34.47466 | 89.60824 | 33.49654 | 1.165545 | 34.47466 | 0.005771293 | 33.49654 | 0.0008344618 | ¦ | [12 empty] | ¦ | 72.86182 | 99.32923 |  |  | ¦ | 0.6067601 | 0.4052124
36.51741 | 90.72518 | 35.48134 | 1.116937 | 36.51741 | 0.005014889 | 35.48134 | 0.0007564037 | ¦ | [12 empty] | ¦ | 77.17915 | 99.6826 |  |  | ¦ | 0.680796 | 0.3533734
38.68121 | 91.78666 | 37.58374 | 1.061478 | 38.68121 | 0.004333916 | 37.58374 | 0.0006809738 | ¦ | [12 empty] | ¦ | 81.7523 | 99.98523 |  |  | ¦ | 0.7638657 | 0.3026291
40.97321 | 92.78532 | 39.81072 | 0.9986638 | 40.97321 | 0.003725309 | 39.81072 | 0.0006086071 | ¦ | [12 empty] | ¦ | 86.59643 | 100.2387 |  |  | ¦ | 0.8570714 | 0.2534535
43.40103 | 93.71547 | 42.16965 | 0.9301494 | 43.40103 | 0.003185255 | 42.16965 | 0.0005400536 | ¦ | [12 empty] | ¦ | 91.72759 | 100.4454 |  |  | ¦ | 0.96165 | 0.2067214
45.9727 | 94.57552 | 44.66836 | 0.8600499 | 45.9727 | 0.002709149 | 44.66836 | 0.0004761062 | ¦ | [12 empty] | ¦ | 97.1628 | 100.6093 |  |  | ¦ | 1.078989 | 0.1638763
48.69675 | 95.36817 | 47.31513 | 0.7926505 | 48.69675 | 0.002291751 | 47.31513 | 0.0004173979 | ¦ | [12 empty] | ¦ | 102.9201 | 100.7359 |  |  | ¦ | 1.210646 | 0.1266289
51.58222 | 96.09843 | 50.11872 | 0.7302601 | 51.58222 | 0.001927486 | 50.11872 | 0.0003642653 | ¦ | [12 empty] | ¦ | 109.0184 | 100.8323 |  |  | ¦ | 1.358367 | 0.09642123
54.63865 | 96.7713 | 53.08844 | 0.6728642 | 54.63865 | 0.001610796 | 53.08844 | 0.00031669 | ¦ | [12 empty] | ¦ | 115.4782 | 100.9061 |  |  | ¦ | 1.524112 | 0.07380897
57.8762 | 97.38978 | 56.23413 | 0.6184856 | 57.8762 | 0.001336474 | 56.23413 | 0.0002743219 | ¦ | [12 empty] | ¦ | 122.3207 | 100.9646 |  |  | ¦ | 1.710082 | 0.05849831
61.30558 | 97.95474 | 59.56621 | 0.5649571 | 61.30558 | 0.001099888 | 59.56621 | 0.0002365863 | ¦ | [12 empty] | ¦ | 129.5687 | 101.014 |  |  | ¦ | 1.918744 | 0.04933424
64.93816 | 98.46609 | 63.09573 | 0.511353 | 64.93816 | 0.0008970461 | 63.09573 | 0.0002028414 | ¦ | [12 empty] | ¦ | 137.2461 | 101.0587 |  |  | ¦ | 2.152866 | 0.04471691
68.78599 | 98.92401 | 66.83439 | 0.4579197 | 68.78599 | 0.0007245197 | 66.83439 | 0.0001725264 | ¦ | [12 empty] | ¦ | 145.3784 | 101.1018 |  |  | ¦ | 2.415556 | 0.04306544
72.86182 | 99.32923 | 70.79458 | 0.4052124 | 72.86182 | 0.0005792827 | 70.79458 | 0.000145237 | ¦ | [12 empty] | ¦ | 153.9927 | 101.1447 |  |  | ¦ | 2.710298 | 0.04299149
77.17915 | 99.6826 | 74.98942 | 0.3533734 | 77.17915 | 0.0004585527 | 74.98942 | 0.00012073 | ¦ | [12 empty] | ¦ | 163.1173 | 101.1882 |  |  | ¦ | 3.041004 | 0.0435041
81.7523 | 99.98523 | 79.43282 | 0.3026291 | 81.7523 | 0.0003596748 | 79.43282 | 9.887796e-05 | ¦ | [12 empty] | ¦ | 172.7826 | 101.2323 |  |  | ¦ | 3.412063 | 0.04403693
86.59643 | 100.2387 | 84.13951 | 0.2534535 | 86.59643 | 0.0002800557 | 84.13951 | 7.961904e-05 | ¦ | [12 empty] | ¦ | 183.0206 | 101.2767 |  |  | ¦ | 3.828397 | 0.04438526
91.72759 | 100.4454 | 89.12509 | 0.2067214 | 91.72759 | 0.000217134 | 89.12509 | 6.292174e-05 | ¦ | [12 empty] | ¦ | 193.8653 | 101.3212 |  |  | ¦ | 4.295533 | 0.04453903
97.1628 | 100.6093 | 94.40609 | 0.1638763 | 97.1628 | 0.0001683743 | 94.40609 | 4.875974e-05 | ¦ | [12 empty] | ¦ | 205.3525 | 101.3562 |  |  | ¦ | 4.819667 | 0.03499378
102.9201 | 100.7359 | 100 | 0.1266289 | 102.9201 | 0.0001312885 | 100 | 3.708576e-05 | ¦ | [12 empty] | ¦ |  |  |  |  | ¦ | 5.407755 | 0
109.0184 | 100.8323 | 105.9254 | 0.09642123 | 109.0184 | 0.0001034946 | 105.9254 | 2.779388e-05 | ¦ | [17 empty] | ¦
115.4782 | 100.9061 | 112.2018 | 0.07380897 | 115.4782 | 8.279674e-05 | 112.2018 | 2.069788e-05 | ¦
122.3207 | 100.9646 | 118.8502 | 0.05849831 | 122.3207 | 6.726877e-05 | 118.8502 | 1.552797e-05 | ¦
129.5687 | 101.014 | 125.8925 | 0.04933424 | 129.5687 | 5.532017e-05 | 125.8925 | 1.19486e-05 | ¦
137.2461 | 101.0587 | 133.3521 | 0.04471691 | 137.2461 | 4.572618e-05 | 133.3521 | 9.593996e-06 | ¦
145.3784 | 101.1018 | 141.2538 | 0.04306544 | 145.3784 | 3.761533e-05 | 141.2538 | 8.11085e-06 | ¦
153.9927 | 101.1447 | 149.6236 | 0.04299149 | 153.9927 | 3.041978e-05 | 149.6236 | 7.195544e-06 | ¦
163.1173 | 101.1882 | 158.4893 | 0.0435041 | 163.1173 | 2.380578e-05 | 158.4893 | 6.614006e-06 | ¦
172.7826 | 101.2323 | 167.8804 | 0.04403693 | 172.7826 | 1.768965e-05 | 167.8804 | 6.116122e-06 | ¦
183.0206 | 101.2767 | 177.8279 | 0.04438526 | 183.0206 | 1.235889e-05 | 177.8279 | 5.330766e-06 | ¦
193.8653 | 101.3212 | 188.3649 | 0.04453903 | 193.8653 | 7.994116e-06 | 188.3649 | 4.364773e-06 | ¦
205.3525 | 101.3562 | 199.5262 | 0.03499378 | 205.3525 | 4.666947e-06 | 199.5262 | 3.327168e-06 | ¦
|  | 211.3489 | 0 |  |  | 211.3489 | 2.317976e-06 | ¦
¦