## 001-005
Micromeritics Instrument Corporation | [7 empty] | ¦ | Micromeritics Instrument Corporation |  |  |  |  | ¦ | Micromeritics Instrument Corporation | [5 empty] | ¦ | Micromeritics Instrument Corporation |  |  |  | ¦ | Micromeritics Instrument Corporation
SediGraph III Plus V1.01 | Unit 1 | Serial Number: 2136 | Page 1 |  |  |  |  | ¦ | SediGraph III Plus V1.01 | Unit 1 | Serial Number: 2136 | Page 1 |  | ¦ | SediGraph III Plus V1.01 | Unit 1 | Serial Number: 2136 | Page 1 |  |  | ¦ | SediGraph III Plus V1.01 | Unit 1 | Serial Number: 2136 | Page 1 | ¦ | SediGraph III Plus V1.01 | Unit 1 | Serial Number: 2136 | Page 1
[8 empty] | ¦ | [5 empty] | ¦ | [6 empty] | ¦ |  |  |  |  | ¦
[8 empty] | ¦ | [5 empty] | ¦ | [6 empty] | ¦ |  |  |  |  | ¦
Sample: | AP_H1_dt1.5 | [6 empty] | ¦ | Sample: | AP_H1_dt1.5 |  |  |  | ¦ | Sample: | AP_H1_dt1.5 |  |  |  |  | ¦ | Sample: | AP_H1_dt1.5 |  |  | ¦ | Sample: | AP_H1_dt1.5
Operator: | Jia Jia ter Kuile | [6 empty] | ¦ | Operator: | Jia Jia ter Kuile |  |  |  | ¦ | Operator: | Jia Jia ter Kuile |  |  |  |  | ¦ | Operator: | Jia Jia ter Kuile |  |  | ¦ | Operator: | Jia Jia ter Kuile
Submitter: | [7 empty] | ¦ | Submitter: |  |  |  |  | ¦ | Submitter: | [5 empty] | ¦ | Submitter: |  |  |  | ¦ | Submitter:
File: | C:\...\JIAJIA~1\001-005.SMP | [6 empty] | ¦ | File: | C:\...\JIAJIA~1\001-005.SMP |  |  |  | ¦ | File: | C:\...\JIAJIA~1\001-005.SMP |  |  |  |  | ¦ | File: | C:\...\JIAJIA~1\001-005.SMP |  |  | ¦ | File: | C:\...\JIAJIA~1\001-005.SMP
Material/Liquid: | soil / Water | [6 empty] | ¦ | Material/Liquid: | soil / Water |  |  |  | ¦ | Material/Liquid: | soil / Water |  |  |  |  | ¦ | Material/Liquid: | soil / Water |  |  | ¦ | Material/Liquid: | soil / Water
Measurement Principle: | X-Ray monitored gravity sedimentation | [6 empty] | ¦ | Measurement Principle: | X-Ray monitored gravity sedimentation |  |  |  | ¦ | Measurement Principle: | X-Ray monitored gravity sedimentation |  |  |  |  | ¦ | Measurement Principle: | X-Ray monitored gravity sedimentation |  |  | ¦ | Measurement Principle: | X-Ray monitored gravity sedimentation
Calculation Method: | Stokes sedimentation and Beer's law of extinction | [6 empty] | ¦ | Calculation Method: | Stokes sedimentation and Beer's law of extinction |  |  |  | ¦ | Calculation Method: | Stokes sedimentation and Beer's law of extinction |  |  |  |  | ¦ | Calculation Method: | Stokes sedimentation and Beer's law of extinction |  |  | ¦ | Calculation Method: | Stokes sedimentation and Beer's law of extinction
[8 empty] | ¦ | [5 empty] | ¦ | [6 empty] | ¦ |  |  |  |  | ¦
[8 empty] | ¦ | [5 empty] | ¦ | [6 empty] | ¦ |  |  |  |  | ¦
Test Number: | 1 | Analysis Type: | High Resolution |  |  |  |  | ¦ | Test Number: | 1 | Analysis Type: | High Resolution |  | ¦ | Test Number: | 1 | Analysis Type: | High Resolution |  |  | ¦ | Test Number: | 1 | Analysis Type: | High Resolution | ¦ | Test Number: | 1 | Analysis Type: | High Resolution
Analyzed: | 2/7/2024 3:45:09PM | Run Time: | 0:03 hrs:min |  |  |  |  | ¦ | Analyzed: | 2/7/2024 3:45:09PM | Run Time: | 0:03 hrs:min |  | ¦ | Analyzed: | 2/7/2024 3:45:09PM | Run Time: | 0:03 hrs:min |  |  | ¦ | Analyzed: | 2/7/2024 3:45:09PM | Run Time: | 0:03 hrs:min | ¦ | Analyzed: | 2/7/2024 3:45:09PM | Run Time: | 0:03 hrs:min
Reported: | 2/7/2024 3:52:05PM | Sample Density: | 2.600 g/cm³ |  |  |  |  | ¦ | Reported: | 2/7/2024 3:52:05PM | Sample Density: | 2.600 g/cm³ |  | ¦ | Reported: | 2/7/2024 3:52:05PM | Sample Density: | 2.600 g/cm³ |  |  | ¦ | Reported: | 2/7/2024 3:52:05PM | Sample Density: | 2.600 g/cm³ | ¦ | Reported: | 2/7/2024 3:52:05PM | Sample Density: | 2.600 g/cm³
Liquid Visc: | 0.7222 mPa·s | Liquid Density: | 0.9941 g/cm³ |  |  |  |  | ¦ | Liquid Visc: | 0.7222 mPa·s | Liquid Density: | 0.9941 g/cm³ |  | ¦ | Liquid Visc: | 0.7222 mPa·s | Liquid Density: | 0.9941 g/cm³ |  |  | ¦ | Liquid Visc: | 0.7222 mPa·s | Liquid Density: | 0.9941 g/cm³ | ¦ | Liquid Visc: | 0.7222 mPa·s | Liquid Density: | 0.9941 g/cm³
Analysis Temp: | 35.0 °C | Base/Full Scale: | 108 / 72 kCnts/s |  |  |  |  | ¦ | Analysis Temp: | 35.0 °C | Base/Full Scale: | 108 / 72 kCnts/s |  | ¦ | Analysis Temp: | 35.0 °C | Base/Full Scale: | 108 / 72 kCnts/s |  |  | ¦ | Analysis Temp: | 35.0 °C | Base/Full Scale: | 108 / 72 kCnts/s | ¦ | Analysis Temp: | 35.0 °C | Base/Full Scale: | 108 / 72 kCnts/s
Full Scale Mass: | 100.0 % | Reynolds Number: | 13.33 |  |  |  |  | ¦ | Full Scale Mass: | 100.0 % | Reynolds Number: | 13.33 |  | ¦ | Full Scale Mass: | 100.0 % | Reynolds Number: | 13.33 |  |  | ¦ | Full Scale Mass: | 100.0 % | Reynolds Number: | 13.33 | ¦ | Full Scale Mass: | 100.0 % | Reynolds Number: | 13.33
[8 empty] | ¦ | [5 empty] | ¦ | [6 empty] | ¦ |  |  |  |  | ¦
[8 empty] | ¦ | [5 empty] | ¦ | [6 empty] | ¦ |  |  |  |  | ¦
Comments: Maasheggen soil, 5.0g soil + 70 ml water; <200; 10 seconds ultrasound | [7 empty] | ¦ | Comments: Maasheggen soil, 5.0g soil + 70 ml water; <200; 10 seconds ultrasound |  |  |  |  | ¦ | Comments: Maasheggen soil, 5.0g soil + 70 ml water; <200; 10 seconds ultrasound | [5 empty] | ¦ | Comments: Maasheggen soil, 5.0g soil + 70 ml water; <200; 10 seconds ultrasound |  |  |  | ¦ | Comments: Maasheggen soil, 5.0g soil + 70 ml water; <200; 10 seconds ultrasound
[8 empty] | ¦ | [5 empty] | ¦ | [6 empty] | ¦ |  |  |  |  | ¦
[8 empty] | ¦ | [5 empty] | ¦ | [6 empty] | ¦ |  |  |  |  | ¦
[8 empty] | ¦ | [5 empty] | ¦ | [6 empty] | ¦ |  |  |  |  | ¦
[8 empty] | ¦ | [5 empty] | ¦ | [6 empty] | ¦ |  |  |  |  | ¦
Combined Report | [7 empty] | ¦ | Report by Sieve Size |  |  |  |  | ¦ | Report by Size Table | [5 empty] | ¦ | Cumulative Finer Mass Percent vs. Diameter |  |  |  | ¦ | Mass Frequency vs. Settling Velocity
Report by Size Table | [7 empty] | ¦ | [5 empty] | ¦ | [6 empty] | ¦ |  |  |  |  | ¦
[8 empty] | ¦ | Sieve Name | Aperture Size (µm) | Cumulative Mass Passed (Percent) | Mass Frequency (Percent) | Cum. Mass Standard Deviation (1 tests) | ¦ | High Diameter (µm) | Low Diameter (µm) | Average Diameter (µm) | Cumulative Mass Finer (Percent) | Mass Frequency (Percent) | Cum. Mass Standard Deviation (1 tests) | ¦ |  |  |  |  | ¦
High Diameter (µm) | Low Diameter (µm) | Average Diameter (µm) | Cumulative Mass Finer (Percent) | Mass Frequency (Percent) | Cum. Mass Standard Deviation (1 tests) | Particle Size (Phi) | Settling Velocity (cm/s) | ¦ | No. 50 | 300 | 101.4 | 0.0 | 0.0 | ¦ | 250.0 | 200.0 | 223.6 | 101.3 | 0.0 | 0.0 | ¦ | Test 1 |  |  |  | ¦ | Test 1
250.0 | 125.0 | 176.8 | 101.0 | 0.4 | 0.0 | 3.000 | 1.89163 | ¦ | No. 120 | 125 | 101.0 | 0.4 | 0.0 | ¦ | 200.0 | 150.0 | 173.2 | 101.1 | 0.2 | 0.0 | ¦ | Particle Diameter (µm) | Cumulative Finer Mass Percent |  |  | ¦ | Settling Velocity (cm/s) | Mass Frequency Percent
125.0 | 63.00 | 88.74 | 97.6 | 3.3 | 0.0 | 3.989 | 0.48051 | ¦ | No. 270 | 53 | 95.8 | 5.1 | 0.0 | ¦ | 150.0 | 100.0 | 122.5 | 100.6 | 0.5 | 0.0 | ¦ | 2.053525 | 15.74078 |  |  | ¦ | 0.0004819667 | 0
63.00 | 32.00 | 44.90 | 87.4 | 10.2 | 0.0 | 4.966 | 0.12397 | ¦ | No. 635 | 20 | 76.5 | 19.3 | 0.0 | ¦ | 100.0 | 80.00 | 89.44 | 99.7 | 0.9 | 0.0 | ¦ | 2.175204 | 17.27774 |  |  | ¦ | 0.0005407755 | 1.536956
32.00 | 16.00 | 22.63 | 71.0 | 16.4 | 0.0 | 5.966 | 0.03099 | ¦ | [5 empty] | ¦ | 80.00 | 60.00 | 69.28 | 97.1 | 2.5 | 0.0 | ¦ | 2.304093 | 18.7379 |  |  | ¦ | 0.0006067601 | 1.460164
16.00 | 8.000 | 11.31 | 50.5 | 20.5 | 0.0 | 6.966 | 0.00775 | ¦ | [5 empty] | ¦ | 60.00 | 50.00 | 54.77 | 95.2 | 2.0 | 0.0 | ¦ | 2.440619 | 20.13465 |  |  | ¦ | 0.000680796 | 1.396747
8.000 | 4.000 | 5.657 | 31.6 | 18.9 | 0.0 | 7.966 | 0.00194 | ¦ | [5 empty] | ¦ | 50.00 | 40.00 | 44.72 | 91.9 | 3.3 | 0.0 | ¦ | 2.585235 | 21.48766 |  |  | ¦ | 0.0007638657 | 1.353008
4.000 | 2.000 | 2.828 | 15.7 | 15.8 | 0.0 | 8.966 | 0.00048 | ¦ | [5 empty] | ¦ | 40.00 | 30.00 | 34.64 | 86.0 | 6.0 | 0.0 | ¦ | 2.73842 | 22.81725 |  |  | ¦ | 0.0008570714 | 1.329596
[8 empty] | ¦ | [5 empty] | ¦ | 30.00 | 25.00 | 27.39 | 81.7 | 4.2 | 0.0 | ¦ | 2.900681 | 24.13868 |  |  | ¦ | 0.00096165 | 1.32143
[8 empty] | ¦ | [5 empty] | ¦ | 25.00 | 20.00 | 22.36 | 76.5 | 5.2 | 0.0 | ¦ | 3.072557 | 25.45903 |  |  | ¦ | 0.001078989 | 1.320351
Cumulative Finer Mass Percent vs. Diameter | [7 empty] | ¦ | [5 empty] | ¦ | 20.00 | 15.00 | 17.32 | 69.2 | 7.3 | 0.0 | ¦ | 3.254618 | 26.7794 |  |  | ¦ | 0.001210646 | 1.320363
[8 empty] | ¦ | [5 empty] | ¦ | 15.00 | 10.00 | 12.25 | 57.3 | 11.9 | 0.0 | ¦ | 3.447466 | 28.10008 |  |  | ¦ | 0.001358367 | 1.320688
[8 empty] | ¦ | [5 empty] | ¦ | 10.00 | 8.000 | 8.944 | 50.5 | 6.8 | 0.0 | ¦ | 3.651741 | 29.42579 |  |  | ¦ | 0.001524112 | 1.325703
Cumulative Finer Mass Percent |  | Mass Frequency Percent |  | Cumulative Surface Area Coarser |  | Surface Area Population |  | ¦ | [5 empty] | ¦ | 8.000 | 6.000 | 6.928 | 42.4 | 8.1 | 0.0 | ¦ | 3.868121 | 30.76821 |  |  | ¦ | 0.001710082 | 1.342424
Particle Diameter (µm) | Cumulative Finer Mass Percent | Particle Diameter (µm) | Mass Frequency Percent | Particle Diameter (µm) | Cumulative Surface Area Coarser (m²/g) | Particle Diameter (µm) | Surface Area Population (m²/g) | ¦ | [5 empty] | ¦ | 6.000 | 5.000 | 5.477 | 37.3 | 5.1 | 0.0 | ¦ | 4.097321 | 32.14382 |  |  | ¦ | 0.001918744 | 1.375607
2.053525 | 15.74078 | 1.995262 | 0 | 2.053525 | 0.2666734 | 1.995262 | 0.005880537 | ¦ | [5 empty] | ¦ | 5.000 | 4.000 | 4.472 | 31.6 | 5.8 | 0.0 | ¦ | 4.340103 | 33.56846 |  |  | ¦ | 0.002152866 | 1.424645
2.175204 | 17.27774 | 2.113489 | 1.536956 | 2.175204 | 0.2584885 | 2.113489 | 0.008184854 | ¦ | [5 empty] | ¦ | 4.000 | 3.000 | 3.464 | 24.9 | 6.7 | 0.0 | ¦ | 4.59727 | 35.05153 |  |  | ¦ | 0.002415556 | 1.483068
2.304093 | 18.7379 | 2.238721 | 1.460164 | 2.304093 | 0.2483513 | 2.238721 | 0.0101372 | ¦ | [5 empty] | ¦ | 3.000 | 2.000 | 2.449 | 15.7 | 9.2 | 0.0 | ¦ | 4.869675 | 36.59202 |  |  | ¦ | 0.002710298 | 1.540494
2.440619 | 20.13465 | 2.371374 | 1.396747 | 2.440619 | 0.2368047 | 2.371374 | 0.01154659 | ¦ | [5 empty] | ¦ | [6 empty] | ¦ | 5.158222 | 38.17867 |  |  | ¦ | 0.003041004 | 1.586646
2.585235 | 21.48766 | 2.511886 | 1.353008 | 2.585235 | 0.2245293 | 2.511886 | 0.01227544 | ¦ | [5 empty] | ¦ | [6 empty] | ¦ | 5.463865 | 39.79318 |  |  | ¦ | 0.003412063 | 1.614508
2.73842 | 22.81725 | 2.660725 | 1.329596 | 2.73842 | 0.2123027 | 2.660725 | 0.01222655 | ¦ | [12 empty] | ¦ | 5.78762 | 41.41529 |  |  | ¦ | 0.003828397 | 1.622109
2.900681 | 24.13868 | 2.818383 | 1.32143 | 2.900681 | 0.2009664 | 2.818383 | 0.01133637 | ¦ | [12 empty] | ¦ | 6.130558 | 43.02933 |  |  | ¦ | 0.004295533 | 1.614048
3.072557 | 25.45903 | 2.985383 | 1.320351 | 3.072557 | 0.1903756 | 2.985383 | 0.01059077 | ¦ | [12 empty] | ¦ | 6.493816 | 44.62987 |  |  | ¦ | 0.004819667 | 1.600534
3.254618 | 26.7794 | 3.162278 | 1.320363 | 3.254618 | 0.1804171 | 3.162278 | 0.009958509 | ¦ | [12 empty] | ¦ | 6.878599 | 46.22376 |  |  | ¦ | 0.005407755 | 1.593888
3.447466 | 28.10008 | 3.349654 | 1.320688 | 3.447466 | 0.1709994 | 3.349654 | 0.009417717 | ¦ | [12 empty] | ¦ | 7.286182 | 47.82749 |  |  | ¦ | 0.006067601 | 1.60373
3.651741 | 29.42579 | 3.548134 | 1.325703 | 3.651741 | 0.1620424 | 3.548134 | 0.008956967 | ¦ | [12 empty] | ¦ | 7.717915 | 49.46049 |  |  | ¦ | 0.00680796 | 1.632999
3.868121 | 30.76821 | 3.758374 | 1.342424 | 3.868121 | 0.1534715 | 3.758374 | 0.008570899 | ¦ | [12 empty] | ¦ | 8.17523 | 51.13769 |  |  | ¦ | 0.007638657 | 1.677208
4.097321 | 32.14382 | 3.981072 | 1.375607 | 4.097321 | 0.1452183 | 3.981072 | 0.008253175 | ¦ | [12 empty] | ¦ | 8.659643 | 52.86323 |  |  | ¦ | 0.008570714 | 1.725536
4.340103 | 33.56846 | 4.216965 | 1.424645 | 4.340103 | 0.1372277 | 4.216965 | 0.007990643 | ¦ | [12 empty] | ¦ | 9.172759 | 54.62819 |  |  | ¦ | 0.0096165 | 1.764958
4.59727 | 35.05153 | 4.466836 | 1.483068 | 4.59727 | 0.1294659 | 4.466836 | 0.007761805 | ¦ | [12 empty] | ¦ | 9.71628 | 56.41393 |  |  | ¦ | 0.01078989 | 1.785745
4.869675 | 36.59202 | 4.731513 | 1.540494 | 4.869675 | 0.1219258 | 4.731513 | 0.007540099 | ¦ | [12 empty] | ¦ | 10.29201 | 58.19902 |  |  | ¦ | 0.01210646 | 1.785088
5.158222 | 38.17867 | 5.011872 | 1.586646 | 5.158222 | 0.1146251 | 5.011872 | 0.007300704 | ¦ | [12 empty] | ¦ | 10.90184 | 59.96673 |  |  | ¦ | 0.01358367 | 1.767712
5.463865 | 39.79318 | 5.308844 | 1.614508 | 5.463865 | 0.1075971 | 5.308844 | 0.007028015 | ¦ | [12 empty] | ¦ | 11.54782 | 61.70914 |  |  | ¦ | 0.01524112 | 1.742407
5.78762 | 41.41529 | 5.623413 | 1.622109 | 5.78762 | 0.1008769 | 5.623413 | 0.006720187 | ¦ | [12 empty] | ¦ | 12.23207 | 63.42428 |  |  | ¦ | 0.01710082 | 1.715141
6.130558 | 43.02933 | 5.956621 | 1.614048 | 6.130558 | 0.09448807 | 5.956621 | 0.0063888 | ¦ | [12 empty] | ¦ | 12.95687 | 65.11166 |  |  | ¦ | 0.01918744 | 1.687385
6.493816 | 44.62987 | 6.309573 | 1.600534 | 6.493816 | 0.08843416 | 6.309573 | 0.006053907 | ¦ | [12 empty] | ¦ | 13.72461 | 66.76796 |  |  | ¦ | 0.02152866 | 1.656296
6.878599 | 46.22376 | 6.683439 | 1.593888 | 6.878599 | 0.08269753 | 6.683439 | 0.005736627 | ¦ | [12 empty] | ¦ | 14.53784 | 68.38617 |  |  | ¦ | 0.02415556 | 1.618214
7.286182 | 47.82749 | 7.079458 | 1.60373 | 7.286182 | 0.07724543 | 7.079458 | 0.005452099 | ¦ | [12 empty] | ¦ | 15.39927 | 69.95849 |  |  | ¦ | 0.02710298 | 1.57232
7.717915 | 49.46049 | 7.498942 | 1.632999 | 7.717915 | 0.07204034 | 7.498942 | 0.00520509 | ¦ | [12 empty] | ¦ | 16.31173 | 71.48025 |  |  | ¦ | 0.03041004 | 1.521756
8.17523 | 51.13769 | 7.943282 | 1.677208 | 8.17523 | 0.06705083 | 7.943282 | 0.004989511 | ¦ | [12 empty] | ¦ | 17.27826 | 72.9524 |  |  | ¦ | 0.03412063 | 1.472151
8.659643 | 52.86323 | 8.413951 | 1.725536 | 8.659643 | 0.0622591 | 8.413951 | 0.004791731 | ¦ | [12 empty] | ¦ | 18.30206 | 74.38108 |  |  | ¦ | 0.03828397 | 1.428681
9.172759 | 54.62819 | 8.912509 | 1.764958 | 9.172759 | 0.0576629 | 8.912509 | 0.004596198 | ¦ | [12 empty] | ¦ | 19.38653 | 75.77536 |  |  | ¦ | 0.04295533 | 1.394272
9.71628 | 56.41393 | 9.440609 | 1.785745 | 9.71628 | 0.05327204 | 9.440609 | 0.004390867 | ¦ | [12 empty] | ¦ | 20.53525 | 77.14459 |  |  | ¦ | 0.04819667 | 1.369238
10.29201 | 58.19902 | 10 | 1.785088 | 10.29201 | 0.04910191 | 10 | 0.00417013 | ¦ | [12 empty] | ¦ | 21.75204 | 78.49704 |  |  | ¦ | 0.05407755 | 1.35245
10.90184 | 59.96673 | 10.59254 | 1.767712 | 10.90184 | 0.04516705 | 10.59254 | 0.003934854 | ¦ | [12 empty] | ¦ | 23.04093 | 79.83925 |  |  | ¦ | 0.06067601 | 1.342208
11.54782 | 61.70914 | 11.22018 | 1.742407 | 11.54782 | 0.04147678 | 11.22018 | 0.003690273 | ¦ | [12 empty] | ¦ | 24.40619 | 81.17626 |  |  | ¦ | 0.0680796 | 1.337013
12.23207 | 63.42428 | 11.88502 | 1.715141 | 12.23207 | 0.03803368 | 11.88502 | 0.003443099 | ¦ | [12 empty] | ¦ | 25.85235 | 82.51174 |  |  | ¦ | 0.07638657 | 1.335473
12.95687 | 65.11166 | 12.58925 | 1.687385 | 12.95687 | 0.0348345 | 12.58925 | 0.003199176 | ¦ | [12 empty] | ¦ | 27.3842 | 83.84701 |  |  | ¦ | 0.08570714 | 1.335271
13.72461 | 66.76796 | 13.33521 | 1.656296 | 13.72461 | 0.03187208 | 13.33521 | 0.002962429 | ¦ | [12 empty] | ¦ | 29.00681 | 85.17874 |  |  | ¦ | 0.096165 | 1.331729
14.53784 | 68.38617 | 14.12538 | 1.618214 | 14.53784 | 0.02913699 | 14.12538 | 0.002735088 | ¦ | [12 empty] | ¦ | 30.72557 | 86.49712 |  |  | ¦ | 0.1078989 | 1.318384
15.39927 | 69.95849 | 14.96236 | 1.57232 | 15.39927 | 0.02661837 | 14.96236 | 0.002518618 | ¦ | [12 empty] | ¦ | 32.54618 | 87.78632 |  |  | ¦ | 0.1210646 | 1.289203
16.31173 | 71.48025 | 15.84893 | 1.521756 | 16.31173 | 0.02430369 | 15.84893 | 0.002314681 | ¦ | [12 empty] | ¦ | 34.47466 | 89.02788 |  |  | ¦ | 0.1358367 | 1.241557
17.27826 | 72.9524 | 16.78804 | 1.472151 | 17.27826 | 0.02217833 | 16.78804 | 0.002125359 | ¦ | [12 empty] | ¦ | 36.51741 | 90.20489 |  |  | ¦ | 0.1524112 | 1.177008
18.30206 | 74.38108 | 17.78279 | 1.428681 | 18.30206 | 0.02022554 | 17.78279 | 0.00195279 | ¦ | [12 empty] | ¦ | 38.68121 | 91.30507 |  |  | ¦ | 0.1710082 | 1.100184
19.38653 | 75.77536 | 18.83649 | 1.394272 | 19.38653 | 0.0184271 | 18.83649 | 0.001798443 | ¦ | [12 empty] | ¦ | 40.97321 | 92.32112 |  |  | ¦ | 0.1918744 | 1.01605
20.53525 | 77.14459 | 19.95262 | 1.369238 | 20.53525 | 0.01676455 | 19.95262 | 0.001662551 | ¦ | [12 empty] | ¦ | 43.40103 | 93.24993 |  |  | ¦ | 0.2152866 | 0.9288025
21.75204 | 78.49704 | 21.13489 | 1.35245 | 21.75204 | 0.01522057 | 21.13489 | 0.001543978 | ¦ | [12 empty] | ¦ | 45.9727 | 94.0923 |  |  | ¦ | 0.2415556 | 0.8423764
23.04093 | 79.83925 | 22.38721 | 1.342208 | 23.04093 | 0.01378009 | 22.38721 | 0.001440481 | ¦ | [12 empty] | ¦ | 48.69675 | 94.85323 |  |  | ¦ | 0.2710298 | 0.7609322
24.40619 | 81.17626 | 23.71374 | 1.337013 | 24.40619 | 0.012431 | 23.71374 | 0.001349088 | ¦ | [12 empty] | ¦ | 51.58222 | 95.54289 |  |  | ¦ | 0.3041004 | 0.6896568
25.85235 | 82.51174 | 25.11886 | 1.335473 | 25.85235 | 0.01116458 | 25.11886 | 0.001266417 | ¦ | [12 empty] | ¦ | 54.63865 | 96.17664 |  |  | ¦ | 0.3412063 | 0.6337447
27.3842 | 83.84701 | 26.60725 | 1.335271 | 27.3842 | 0.009975631 | 26.60725 | 0.001188953 | ¦ | [12 empty] | ¦ | 57.8762 | 96.77253 |  |  | ¦ | 0.3828397 | 0.5958986
29.00681 | 85.17874 | 28.18383 | 1.331729 | 29.00681 | 0.008862226 | 28.18383 | 0.001113404 | ¦ | [12 empty] | ¦ | 61.30558 | 97.3464 |  |  | ¦ | 0.4295533 | 0.5738626
30.72557 | 86.49712 | 29.85383 | 1.318384 | 30.72557 | 0.007825115 | 29.85383 | 0.001037111 | ¦ | [12 empty] | ¦ | 64.93816 | 97.90626 |  |  | ¦ | 0.4819667 | 0.5598677
32.54618 | 87.78632 | 31.62278 | 1.289203 | 32.54618 | 0.006866707 | 31.62278 | 0.0009584084 | ¦ | [12 empty] | ¦ | 68.78599 | 98.4486 |  |  | ¦ | 0.5407755 | 0.5423303
34.47466 | 89.02788 | 33.49654 | 1.241557 | 34.47466 | 0.00598991 | 33.49654 | 0.0008767972 | ¦ | [12 empty] | ¦ | 72.86182 | 98.95881 |  |  | ¦ | 0.6067601 | 0.5102109
36.51741 | 90.20489 | 35.48134 | 1.177008 | 36.51741 | 0.005196985 | 35.48134 | 0.0007929245 | ¦ | [12 empty] | ¦ | 77.17915 | 99.41649 |  |  | ¦ | 0.680796 | 0.4576867
38.68121 | 91.30507 | 37.58374 | 1.100184 | 38.68121 | 0.004488585 | 37.58374 | 0.0007084004 | ¦ | [12 empty] | ¦ | 81.7523 | 99.80376 |  |  | ¦ | 0.7638657 | 0.3872688
40.97321 | 92.32112 | 39.81072 | 1.01605 | 40.97321 | 0.003863131 | 39.81072 | 0.0006254537 | ¦ | [12 empty] | ¦ | 86.59643 | 100.1125 |  |  | ¦ | 0.8570714 | 0.3087588
43.40103 | 93.24993 | 42.16965 | 0.9288025 | 43.40103 | 0.003316602 | 42.16965 | 0.0005465293 | ¦ | [12 empty] | ¦ | 91.72759 | 100.347 |  |  | ¦ | 0.96165 | 0.2344848
45.9727 | 94.0923 | 44.66836 | 0.8423764 | 45.9727 | 0.002842698 | 44.66836 | 0.0004739032 | ¦ | [12 empty] | ¦ | 97.1628 | 100.521 |  |  | ¦ | 1.078989 | 0.1739769
48.69675 | 94.85323 | 47.31513 | 0.7609322 | 48.69675 | 0.002433324 | 47.31513 | 0.0004093745 | ¦ | [12 empty] | ¦ | 102.9201 | 100.6523 |  |  | ¦ | 1.210646 | 0.1312775
51.58222 | 95.54289 | 50.11872 | 0.6896568 | 51.58222 | 0.0020793 | 50.11872 | 0.0003540244 | ¦ | [12 empty] | ¦ | 109.0184 | 100.7568 |  |  | ¦ | 1.358367 | 0.1045835
54.63865 | 96.17664 | 53.08844 | 0.6337447 | 54.63865 | 0.001771248 | 53.08844 | 0.0003080512 | ¦ | [12 empty] | ¦ | 115.4782 | 100.8456 |  |  | ¦ | 1.524112 | 0.08875074
57.8762 | 96.77253 | 56.23413 | 0.5958986 | 57.8762 | 0.001500571 | 56.23413 | 0.0002706775 | ¦ | [12 empty] | ¦ | 122.3207 | 100.924 |  |  | ¦ | 1.710082 | 0.07844777
61.30558 | 97.3464 | 59.56621 | 0.5738626 | 61.30558 | 0.001260346 | 59.56621 | 0.000240225 | ¦ | [12 empty] | ¦ | 129.5687 | 100.9941 |  |  | ¦ | 1.918744 | 0.07004794
64.93816 | 97.90626 | 63.09573 | 0.5598677 | 64.93816 | 0.001045919 | 63.09573 | 0.0002144264 | ¦ | [12 empty] | ¦ | 137.2461 | 101.0563 |  |  | ¦ | 2.152866 | 0.06217998
68.78599 | 98.4486 | 66.83439 | 0.5423303 | 68.78599 | 0.0008549818 | 66.83439 | 0.0001909376 | ¦ | [12 empty] | ¦ | 145.3784 | 101.1112 |  |  | ¦ | 2.415556 | 0.0549121
72.86182 | 98.95881 | 70.79458 | 0.5102109 | 72.86182 | 0.0006870702 | 70.79458 | 0.0001679116 | ¦ | [12 empty] | ¦ | 153.9927 | 101.16 |  |  | ¦ | 2.710298 | 0.04879805
77.17915 | 99.41649 | 74.98942 | 0.4576867 | 77.17915 | 0.00054265 | 74.98942 | 0.0001444203 | ¦ | [12 empty] | ¦ | 163.1173 | 101.2042 |  |  | ¦ | 3.041004 | 0.04424653
81.7523 | 99.80376 | 79.43282 | 0.3872688 | 81.7523 | 0.0004220849 | 79.43282 | 0.0001205651 | ¦ | [12 empty] | ¦ | 172.7826 | 101.2455 |  |  | ¦ | 3.412063 | 0.04126988
86.59643 | 100.1125 | 84.13951 | 0.3087588 | 86.59643 | 0.0003248231 | 84.13951 | 9.726171e-05 | ¦ | [12 empty] | ¦ | 183.0206 | 101.2851 |  |  | ¦ | 3.828397 | 0.0396106
91.72759 | 100.347 | 89.12509 | 0.2344848 | 91.72759 | 0.0002490267 | 89.12509 | 7.579646e-05 | ¦ | [12 empty] | ¦ | 193.8653 | 101.324 |  |  | ¦ | 4.295533 | 0.03886516
97.1628 | 100.521 | 94.40609 | 0.1739769 | 97.1628 | 0.0001916924 | 94.40609 | 5.733428e-05 | ¦ | [12 empty] | ¦ | 205.3525 | 101.3543 |  |  | ¦ | 4.819667 | 0.0303235
102.9201 | 100.6523 | 100 | 0.1312775 | 102.9201 | 0.0001491402 | 100 | 4.255216e-05 | ¦ | [12 empty] | ¦ |  |  |  |  | ¦ | 5.407755 | 0
109.0184 | 100.7568 | 105.9254 | 0.1045835 | 109.0184 | 0.000117641 | 105.9254 | 3.149921e-05 | ¦ | [17 empty] | ¦
115.4782 | 100.8456 | 112.2018 | 0.08875074 | 115.4782 | 9.394811e-05 | 112.2018 | 2.369292e-05 | ¦
122.3207 | 100.924 | 118.8502 | 0.07844777 | 122.3207 | 7.558473e-05 | 118.8502 | 1.836338e-05 | ¦
129.5687 | 100.9941 | 125.8925 | 0.07004794 | 129.5687 | 6.086891e-05 | 125.8925 | 1.471582e-05 | ¦
137.2461 | 101.0563 | 133.3521 | 0.06217998 | 137.2461 | 4.875566e-05 | 133.3521 | 1.211326e-05 | ¦
145.3784 | 101.1112 | 141.2538 | 0.0549121 | 145.3784 | 3.861233e-05 | 141.2538 | 1.014333e-05 | ¦
153.9927 | 101.16 | 149.6236 | 0.04879805 | 153.9927 | 3.00233e-05 | 149.6236 | 8.589026e-06 | ¦
163.1173 | 101.2042 | 158.4893 | 0.04424653 | 163.1173 | 2.266929e-05 | 158.4893 | 7.354012e-06 | ¦
172.7826 | 101.2455 | 167.8804 | 0.04126988 | 172.7826 | 1.635622e-05 | 167.8804 | 6.31307e-06 | ¦
183.0206 | 101.2851 | 177.8279 | 0.0396106 | 183.0206 | 1.116879e-05 | 177.8279 | 5.187427e-06 | ¦
193.8653 | 101.324 | 188.3649 | 0.03886516 | 193.8653 | 7.10449e-06 | 188.3649 | 4.064299e-06 | ¦
205.3525 | 101.3543 | 199.5262 | 0.0303235 | 205.3525 | 4.100287e-06 | 199.5262 | 3.004203e-06 | ¦
|  | 211.3489 | 0 |  |  | 211.3489 | 2.051573e-06 | ¦
¦