## 001-007
Micromeritics Instrument Corporation | [7 empty] | ¦ | Micromeritics Instrument Corporation |  |  |  |  | ¦ | Micromeritics Instrument Corporation | [5 empty] | ¦ | Micromeritics Instrument Corporation |  |  |  | ¦ | Micromeritics Instrument Corporation
SediGraph III Plus V1.01 | Unit 1 | Serial Number: 2136 | Page 1 |  |  |  |  | ¦ | SediGraph III Plus V1.01 | Unit 1 | Serial Number: 2136 | Page 1 |  | ¦ | SediGraph III Plus V1.01 | Unit 1 | Serial Number: 2136 | Page 1 |  |  | ¦ | SediGraph III Plus V1.01 | Unit 1 | Serial Number: 2136 | Page 1 | ¦ | SediGraph III Plus V1.01 | Unit 1 | Serial Number: 2136 | Page 1
[8 empty] | ¦ | [5 empty] | ¦ | [6 empty] | ¦ |  |  |  |  | ¦
[8 empty] | ¦ | [5 empty] | ¦ | [6 empty] | ¦ |  |  |  |  | ¦
Sample: | AP_H2_dt1.0 | [6 empty] | ¦ | Sample: | AP_H2_dt1.0 |  |  |  | ¦ | Sample: | AP_H2_dt1.0 |  |  |  |  | ¦ | Sample: | AP_H2_dt1.0 |  |  | ¦ | Sample: | AP_H2_dt1.0
Operator: | Jia Jia ter Kuile | [6 empty] | ¦ | Operator: | Jia Jia ter Kuile |  |  |  | ¦ | Operator: | Jia Jia ter Kuile |  |  |  |  | ¦ | Operator: | Jia Jia ter Kuile |  |  | ¦ | Operator: | Jia Jia ter Kuile
Submitter: | [7 empty] | ¦ | Submitter: |  |  |  |  | ¦ | Submitter: | [5 empty] | ¦ | Submitter: |  |  |  | ¦ | Submitter:
File: | C:\...\JIAJIA~1\001-007.SMP | [6 empty] | ¦ | File: | C:\...\JIAJIA~1\001-007.SMP |  |  |  | ¦ | File: | C:\...\JIAJIA~1\001-007.SMP |  |  |  |  | ¦ | File: | C:\...\JIAJIA~1\001-007.SMP |  |  | ¦ | File: | C:\...\JIAJIA~1\001-007.SMP
Material/Liquid: | soil / Water | [6 empty] | ¦ | Material/Liquid: | soil / Water |  |  |  | ¦ | Material/Liquid: | soil / Water |  |  |  |  | ¦ | Material/Liquid: | soil / Water |  |  | ¦ | Material/Liquid: | soil / Water
Measurement Principle: | X-Ray monitored gravity sedimentation | [6 empty] | ¦ | Measurement Principle: | X-Ray monitored gravity sedimentation |  |  |  | ¦ | Measurement Principle: | X-Ray monitored gravity sedimentation |  |  |  |  | ¦ | Measurement Principle: | X-Ray monitored gravity sedimentation |  |  | ¦ | Measurement Principle: | X-Ray monitored gravity sedimentation
Calculation Method: | Stokes sedimentation and Beer's law of extinction | [6 empty] | ¦ | Calculation Method: | Stokes sedimentation and Beer's law of extinction |  |  |  | ¦ | Calculation Method: | Stokes sedimentation and Beer's law of extinction |  |  |  |  | ¦ | Calculation Method: | Stokes sedimentation and Beer's law of extinction |  |  | ¦ | Calculation Method: | Stokes sedimentation and Beer's law of extinction
[8 empty] | ¦ | [5 empty] | ¦ | [6 empty] | ¦ |  |  |  |  | ¦
[8 empty] | ¦ | [5 empty] | ¦ | [6 empty] | ¦ |  |  |  |  | ¦
Test Number: | 1 | Analysis Type: | High Resolution |  |  |  |  | ¦ | Test Number: | 1 | Analysis Type: | High Resolution |  | ¦ | Test Number: | 1 | Analysis Type: | High Resolution |  |  | ¦ | Test Number: | 1 | Analysis Type: | High Resolution | ¦ | Test Number: | 1 | Analysis Type: | High Resolution
Analyzed: | 2/7/2024 4:23:06PM | Run Time: | 0:03 hrs:min |  |  |  |  | ¦ | Analyzed: | 2/7/2024 4:23:06PM | Run Time: | 0:03 hrs:min |  | ¦ | Analyzed: | 2/7/2024 4:23:06PM | Run Time: | 0:03 hrs:min |  |  | ¦ | Analyzed: | 2/7/2024 4:23:06PM | Run Time: | 0:03 hrs:min | ¦ | Analyzed: | 2/7/2024 4:23:06PM | Run Time: | 0:03 hrs:min
Reported: | 2/7/2024 4:30:01PM | Sample Density: | 2.600 g/cm³ |  |  |  |  | ¦ | Reported: | 2/7/2024 4:30:01PM | Sample Density: | 2.600 g/cm³ |  | ¦ | Reported: | 2/7/2024 4:30:01PM | Sample Density: | 2.600 g/cm³ |  |  | ¦ | Reported: | 2/7/2024 4:30:01PM | Sample Density: | 2.600 g/cm³ | ¦ | Reported: | 2/7/2024 4:30:01PM | Sample Density: | 2.600 g/cm³
Liquid Visc: | 0.7221 mPa·s | Liquid Density: | 0.9941 g/cm³ |  |  |  |  | ¦ | Liquid Visc: | 0.7221 mPa·s | Liquid Density: | 0.9941 g/cm³ |  | ¦ | Liquid Visc: | 0.7221 mPa·s | Liquid Density: | 0.9941 g/cm³ |  |  | ¦ | Liquid Visc: | 0.7221 mPa·s | Liquid Density: | 0.9941 g/cm³ | ¦ | Liquid Visc: | 0.7221 mPa·s | Liquid Density: | 0.9941 g/cm³
Analysis Temp: | 35.0 °C | Base/Full Scale: | 108 / 72 kCnts/s |  |  |  |  | ¦ | Analysis Temp: | 35.0 °C | Base/Full Scale: | 108 / 72 kCnts/s |  | ¦ | Analysis Temp: | 35.0 °C | Base/Full Scale: | 108 / 72 kCnts/s |  |  | ¦ | Analysis Temp: | 35.0 °C | Base/Full Scale: | 108 / 72 kCnts/s | ¦ | Analysis Temp: | 35.0 °C | Base/Full Scale: | 108 / 72 kCnts/s
Full Scale Mass: | 100.0 % | Reynolds Number: | 13.33 |  |  |  |  | ¦ | Full Scale Mass: | 100.0 % | Reynolds Number: | 13.33 |  | ¦ | Full Scale Mass: | 100.0 % | Reynolds Number: | 13.33 |  |  | ¦ | Full Scale Mass: | 100.0 % | Reynolds Number: | 13.33 | ¦ | Full Scale Mass: | 100.0 % | Reynolds Number: | 13.33
[8 empty] | ¦ | [5 empty] | ¦ | [6 empty] | ¦ |  |  |  |  | ¦
[8 empty] | ¦ | [5 empty] | ¦ | [6 empty] | ¦ |  |  |  |  | ¦
Comments: Maasheggen soil, 5.0g soil + 70 ml water; <200; 10 seconds ultrasound | [7 empty] | ¦ | Comments: Maasheggen soil, 5.0g soil + 70 ml water; <200; 10 seconds ultrasound |  |  |  |  | ¦ | Comments: Maasheggen soil, 5.0g soil + 70 ml water; <200; 10 seconds ultrasound | [5 empty] | ¦ | Comments: Maasheggen soil, 5.0g soil + 70 ml water; <200; 10 seconds ultrasound |  |  |  | ¦ | Comments: Maasheggen soil, 5.0g soil + 70 ml water; <200; 10 seconds ultrasound
[8 empty] | ¦ | [5 empty] | ¦ | [6 empty] | ¦ |  |  |  |  | ¦
[8 empty] | ¦ | [5 empty] | ¦ | [6 empty] | ¦ |  |  |  |  | ¦
[8 empty] | ¦ | [5 empty] | ¦ | [6 empty] | ¦ |  |  |  |  | ¦
[8 empty] | ¦ | [5 empty] | ¦ | [6 empty] | ¦ |  |  |  |  | ¦
Combined Report | [7 empty] | ¦ | Report by Sieve Size |  |  |  |  | ¦ | Report by Size Table | [5 empty] | ¦ | Cumulative Finer Mass Percent vs. Diameter |  |  |  | ¦ | Mass Frequency vs. Settling Velocity
Report by Size Table | [7 empty] | ¦ | [5 empty] | ¦ | [6 empty] | ¦ |  |  |  |  | ¦
[8 empty] | ¦ | Sieve Name | Aperture Size (µm) | Cumulative Mass Passed (Percent) | Mass Frequency (Percent) | Cum. Mass Standard Deviation (1 tests) | ¦ | High Diameter (µm) | Low Diameter (µm) | Average Diameter (µm) | Cumulative Mass Finer (Percent) | Mass Frequency (Percent) | Cum. Mass Standard Deviation (1 tests) | ¦ |  |  |  |  | ¦
High Diameter (µm) | Low Diameter (µm) | Average Diameter (µm) | Cumulative Mass Finer (Percent) | Mass Frequency (Percent) | Cum. Mass Standard Deviation (1 tests) | Particle Size (Phi) | Settling Velocity (cm/s) | ¦ | No. 50 | 300 | 101.1 | 0.0 | 0.0 | ¦ | 250.0 | 200.0 | 223.6 | 101.1 | 0.0 | 0.0 | ¦ | Test 1 |  |  |  | ¦ | Test 1
250.0 | 125.0 | 176.8 | 100.5 | 0.6 | 0.0 | 3.000 | 1.89179 | ¦ | No. 120 | 125 | 100.5 | 0.6 | 0.0 | ¦ | 200.0 | 150.0 | 173.2 | 100.8 | 0.3 | 0.0 | ¦ | Particle Diameter (µm) | Cumulative Finer Mass Percent |  |  | ¦ | Settling Velocity (cm/s) | Mass Frequency Percent
125.0 | 63.00 | 88.74 | 95.2 | 5.3 | 0.0 | 3.989 | 0.48055 | ¦ | No. 270 | 53 | 92.4 | 8.1 | 0.0 | ¦ | 150.0 | 100.0 | 122.5 | 99.9 | 0.9 | 0.0 | ¦ | 2.053525 | 16.41302 |  |  | ¦ | 0.0004820077 | 0
63.00 | 32.00 | 44.90 | 82.6 | 12.7 | 0.0 | 4.966 | 0.12398 | ¦ | No. 635 | 20 | 70.6 | 21.8 | 0.0 | ¦ | 100.0 | 80.00 | 89.44 | 98.4 | 1.5 | 0.0 | ¦ | 2.175204 | 16.93315 |  |  | ¦ | 0.0005408216 | 0.5201273
32.00 | 16.00 | 22.63 | 64.7 | 17.9 | 0.0 | 5.966 | 0.03100 | ¦ | [5 empty] | ¦ | 80.00 | 60.00 | 69.28 | 94.5 | 4.0 | 0.0 | ¦ | 2.304093 | 17.60608 |  |  | ¦ | 0.0006068118 | 0.6729267
16.00 | 8.000 | 11.31 | 45.6 | 19.1 | 0.0 | 6.966 | 0.00775 | ¦ | [5 empty] | ¦ | 60.00 | 50.00 | 54.77 | 91.4 | 3.0 | 0.0 | ¦ | 2.440619 | 18.43408 |  |  | ¦ | 0.000680854 | 0.8280046
8.000 | 4.000 | 5.657 | 28.6 | 17.0 | 0.0 | 7.966 | 0.00194 | ¦ | [5 empty] | ¦ | 50.00 | 40.00 | 44.72 | 87.5 | 4.0 | 0.0 | ¦ | 2.585235 | 19.40115 |  |  | ¦ | 0.0007639308 | 0.9670696
4.000 | 2.000 | 2.828 | 16.4 | 12.2 | 0.0 | 8.966 | 0.00048 | ¦ | [5 empty] | ¦ | 40.00 | 30.00 | 34.64 | 81.0 | 6.5 | 0.0 | ¦ | 2.73842 | 20.47732 |  |  | ¦ | 0.0008571444 | 1.076171
[8 empty] | ¦ | [5 empty] | ¦ | 30.00 | 25.00 | 27.39 | 76.4 | 4.6 | 0.0 | ¦ | 2.900681 | 21.62728 |  |  | ¦ | 0.0009617318 | 1.149962
[8 empty] | ¦ | [5 empty] | ¦ | 25.00 | 20.00 | 22.36 | 70.6 | 5.8 | 0.0 | ¦ | 3.072557 | 22.82041 |  |  | ¦ | 0.001079081 | 1.193131
Cumulative Finer Mass Percent vs. Diameter | [7 empty] | ¦ | [5 empty] | ¦ | 20.00 | 15.00 | 17.32 | 62.9 | 7.7 | 0.0 | ¦ | 3.254618 | 24.03855 |  |  | ¦ | 0.001210749 | 1.21814
[8 empty] | ¦ | [5 empty] | ¦ | 15.00 | 10.00 | 12.25 | 51.5 | 11.4 | 0.0 | ¦ | 3.447466 | 25.2778 |  |  | ¦ | 0.001358482 | 1.239248
[8 empty] | ¦ | [5 empty] | ¦ | 10.00 | 8.000 | 8.944 | 45.6 | 5.9 | 0.0 | ¦ | 3.651741 | 26.5439 |  |  | ¦ | 0.001524242 | 1.266099
Cumulative Finer Mass Percent |  | Mass Frequency Percent |  | Cumulative Surface Area Coarser |  | Surface Area Population |  | ¦ | [5 empty] | ¦ | 8.000 | 6.000 | 6.928 | 38.1 | 7.5 | 0.0 | ¦ | 3.868121 | 27.84348 |  |  | ¦ | 0.001710228 | 1.299585
Particle Diameter (µm) | Cumulative Finer Mass Percent | Particle Diameter (µm) | Mass Frequency Percent | Particle Diameter (µm) | Cumulative Surface Area Coarser (m²/g) | Particle Diameter (µm) | Surface Area Population (m²/g) | ¦ | [5 empty] | ¦ | 6.000 | 5.000 | 5.477 | 33.9 | 4.2 | 0.0 | ¦ | 4.097321 | 29.17587 |  |  | ¦ | 0.001918907 | 1.332389
2.053525 | 16.41302 | 1.995262 | 0 | 2.053525 | 0.2294785 | 1.995262 | 0.002520347 | ¦ | [5 empty] | ¦ | 5.000 | 4.000 | 4.472 | 28.6 | 5.2 | 0.0 | ¦ | 4.340103 | 30.53061 |  |  | ¦ | 0.002153049 | 1.354737
2.175204 | 16.93315 | 2.113489 | 0.5201273 | 2.175204 | 0.2255599 | 2.113489 | 0.003918597 | ¦ | [5 empty] | ¦ | 4.000 | 3.000 | 3.464 | 22.3 | 6.3 | 0.0 | ¦ | 4.59727 | 31.89105 |  |  | ¦ | 0.002415761 | 1.360438
2.304093 | 17.60608 | 2.238721 | 0.6729267 | 2.304093 | 0.2201746 | 2.238721 | 0.005385316 | ¦ | [5 empty] | ¦ | 3.000 | 2.000 | 2.449 | 16.4 | 5.9 | 0.0 | ¦ | 4.869675 | 33.24166 |  |  | ¦ | 0.002710529 | 1.350615
2.440619 | 18.43408 | 2.371374 | 0.8280046 | 2.440619 | 0.2134096 | 2.371374 | 0.00676507 | ¦ | [5 empty] | ¦ | [6 empty] | ¦ | 5.158222 | 34.57638 |  |  | ¦ | 0.003041263 | 1.334713
2.585235 | 19.40115 | 2.511886 | 0.9670696 | 2.585235 | 0.2055056 | 2.511886 | 0.007903996 | ¦ | [5 empty] | ¦ | [6 empty] | ¦ | 5.463865 | 35.90253 |  |  | ¦ | 0.003412353 | 1.326157
2.73842 | 20.47732 | 2.660725 | 1.076171 | 2.73842 | 0.1968396 | 2.660725 | 0.008665988 | ¦ | [12 empty] | ¦ | 5.78762 | 37.23874 |  |  | ¦ | 0.003828723 | 1.336209
2.900681 | 21.62728 | 2.818383 | 1.149962 | 2.900681 | 0.1878964 | 2.818383 | 0.008943221 | ¦ | [12 empty] | ¦ | 6.130558 | 38.60789 |  |  | ¦ | 0.004295898 | 1.369144
3.072557 | 22.82041 | 2.985383 | 1.193131 | 3.072557 | 0.1788931 | 2.985383 | 0.009003228 | ¦ | [12 empty] | ¦ | 6.493816 | 40.02842 |  |  | ¦ | 0.004820077 | 1.420537
3.254618 | 24.03855 | 3.162278 | 1.21814 | 3.254618 | 0.1699957 | 3.162278 | 0.008897377 | ¦ | [12 empty] | ¦ | 6.878599 | 41.50708 |  |  | ¦ | 0.005408216 | 1.478657
3.447466 | 25.2778 | 3.349654 | 1.239248 | 3.447466 | 0.1613113 | 3.349654 | 0.008684458 | ¦ | [12 empty] | ¦ | 7.286182 | 43.03571 |  |  | ¦ | 0.006068118 | 1.528628
3.651741 | 26.5439 | 3.548134 | 1.266099 | 3.651741 | 0.1528982 | 3.548134 | 0.00841313 | ¦ | [12 empty] | ¦ | 7.717915 | 44.5942 |  |  | ¦ | 0.00680854 | 1.558494
3.868121 | 27.84348 | 3.758374 | 1.299585 | 3.868121 | 0.1447855 | 3.758374 | 0.008112662 | ¦ | [12 empty] | ¦ | 8.17523 | 46.15825 |  |  | ¦ | 0.007639308 | 1.564048
4.097321 | 29.17587 | 3.981072 | 1.332389 | 4.097321 | 0.136992 | 3.981072 | 0.007793487 | ¦ | [12 empty] | ¦ | 8.659643 | 47.70911 |  |  | ¦ | 0.008571444 | 1.550856
4.340103 | 30.53061 | 4.216965 | 1.354737 | 4.340103 | 0.1295365 | 4.216965 | 0.007455546 | ¦ | [12 empty] | ¦ | 9.172759 | 49.24023 |  |  | ¦ | 0.009617318 | 1.531119
4.59727 | 31.89105 | 4.466836 | 1.360438 | 4.59727 | 0.1224374 | 4.466836 | 0.007099069 | ¦ | [12 empty] | ¦ | 9.71628 | 50.7586 |  |  | ¦ | 0.01079081 | 1.51837
4.869675 | 33.24166 | 4.731513 | 1.350615 | 4.869675 | 0.1157053 | 4.731513 | 0.00673213 | ¦ | [12 empty] | ¦ | 10.29201 | 52.28041 |  |  | ¦ | 0.01210749 | 1.521812
5.158222 | 34.57638 | 5.011872 | 1.334713 | 5.158222 | 0.1093334 | 5.011872 | 0.006371877 | ¦ | [12 empty] | ¦ | 10.90184 | 53.82505 |  |  | ¦ | 0.01358482 | 1.54464
5.463865 | 35.90253 | 5.308844 | 1.326157 | 5.463865 | 0.1032939 | 5.308844 | 0.006039517 | ¦ | [12 empty] | ¦ | 11.54782 | 55.40738 |  |  | ¦ | 0.01524242 | 1.582329
5.78762 | 37.23874 | 5.623413 | 1.336209 | 5.78762 | 0.0975419 | 5.623413 | 0.005751972 | ¦ | [12 empty] | ¦ | 12.23207 | 57.03176 |  |  | ¦ | 0.01710228 | 1.624385
6.130558 | 38.60789 | 5.956621 | 1.369144 | 6.130558 | 0.09202719 | 5.956621 | 0.00551471 | ¦ | [12 empty] | ¦ | 12.95687 | 58.68938 |  |  | ¦ | 0.01918907 | 1.65762
6.493816 | 40.02842 | 6.309573 | 1.420537 | 6.493816 | 0.08670788 | 6.309573 | 0.00531931 | ¦ | [12 empty] | ¦ | 13.72461 | 60.36027 |  |  | ¦ | 0.02153049 | 1.670885
6.878599 | 41.50708 | 6.683439 | 1.478657 | 6.878599 | 0.08156123 | 6.683439 | 0.005146646 | ¦ | [12 empty] | ¦ | 14.53784 | 62.01995 |  |  | ¦ | 0.02415761 | 1.65968
7.286182 | 43.03571 | 7.079458 | 1.528628 | 7.286182 | 0.0765868 | 7.079458 | 0.004974438 | ¦ | [12 empty] | ¦ | 15.39927 | 63.64827 |  |  | ¦ | 0.02710529 | 1.628325
7.717915 | 44.5942 | 7.498942 | 1.558494 | 7.717915 | 0.07180133 | 7.498942 | 0.004785467 | ¦ | [12 empty] | ¦ | 16.31173 | 65.23551 |  |  | ¦ | 0.03041263 | 1.587237
8.17523 | 46.15825 | 7.943282 | 1.564048 | 8.17523 | 0.06722832 | 7.943282 | 0.004573011 | ¦ | [12 empty] | ¦ | 17.27826 | 66.78412 |  |  | ¦ | 0.03412353 | 1.54861
8.659643 | 47.70911 | 8.413951 | 1.550856 | 8.659643 | 0.06288658 | 8.413951 | 0.00434174 | ¦ | [12 empty] | ¦ | 18.30206 | 68.30526 |  |  | ¦ | 0.03828723 | 1.521143
9.172759 | 49.24023 | 8.912509 | 1.531119 | 9.172759 | 0.05878192 | 8.912509 | 0.004104655 | ¦ | [12 empty] | ¦ | 19.38653 | 69.81188 |  |  | ¦ | 0.04295898 | 1.506615
9.71628 | 50.7586 | 9.440609 | 1.51837 | 9.71628 | 0.05490452 | 9.440609 | 0.003877405 | ¦ | [12 empty] | ¦ | 20.53525 | 71.3124 |  |  | ¦ | 0.04820077 | 1.500522
10.29201 | 52.28041 | 10 | 1.521812 | 10.29201 | 0.05123227 | 10 | 0.003672251 | ¦ | [12 empty] | ¦ | 21.75204 | 72.80835 |  |  | ¦ | 0.05408216 | 1.495948
10.90184 | 53.82505 | 10.59254 | 1.54464 | 10.90184 | 0.0477384 | 10.59254 | 0.003493869 | ¦ | [12 empty] | ¦ | 23.04093 | 74.29706 |  |  | ¦ | 0.06068118 | 1.488713
11.54782 | 55.40738 | 11.22018 | 1.582329 | 11.54782 | 0.04440003 | 11.22018 | 0.003338368 | ¦ | [12 empty] | ¦ | 24.40619 | 75.77625 |  |  | ¦ | 0.0680854 | 1.479189
12.23207 | 57.03176 | 11.88502 | 1.624385 | 12.23207 | 0.04120434 | 11.88502 | 0.003195691 | ¦ | [12 empty] | ¦ | 25.85235 | 77.24643 |  |  | ¦ | 0.07639308 | 1.47018
12.95687 | 58.68938 | 12.58925 | 1.65762 | 12.95687 | 0.03815027 | 12.58925 | 0.003054067 | ¦ | [12 empty] | ¦ | 27.3842 | 78.70923 |  |  | ¦ | 0.08571444 | 1.462805
13.72461 | 60.36027 | 13.33521 | 1.670885 | 13.72461 | 0.03524586 | 13.33521 | 0.002904417 | ¦ | [12 empty] | ¦ | 29.00681 | 80.16312 |  |  | ¦ | 0.09617318 | 1.453885
14.53784 | 62.01995 | 14.12538 | 1.65968 | 14.53784 | 0.03250277 | 14.12538 | 0.002743082 | ¦ | [12 empty] | ¦ | 30.72557 | 81.59895 |  |  | ¦ | 0.1079081 | 1.435831
15.39927 | 63.64827 | 14.96236 | 1.628325 | 15.39927 | 0.02993048 | 14.96236 | 0.002572297 | ¦ | [12 empty] | ¦ | 32.54618 | 82.99959 |  |  | ¦ | 0.1210749 | 1.400643
16.31173 | 65.23551 | 15.84893 | 1.587237 | 16.31173 | 0.02753198 | 15.84893 | 0.002398497 | ¦ | [12 empty] | ¦ | 34.47466 | 84.34456 |  |  | ¦ | 0.1358482 | 1.344969
17.27826 | 66.78412 | 16.78804 | 1.54861 | 17.27826 | 0.0253025 | 16.78804 | 0.002229478 | ¦ | [12 empty] | ¦ | 36.51741 | 85.61729 |  |  | ¦ | 0.1524242 | 1.272729
18.30206 | 68.30526 | 17.78279 | 1.521143 | 18.30206 | 0.02323083 | 17.78279 | 0.002071669 | ¦ | [12 empty] | ¦ | 38.68121 | 86.81119 |  |  | ¦ | 0.1710228 | 1.193902
19.38653 | 69.81188 | 18.83649 | 1.506615 | 19.38653 | 0.02130229 | 18.83649 | 0.001928538 | ¦ | [12 empty] | ¦ | 40.97321 | 87.93112 |  |  | ¦ | 0.1918907 | 1.119925
20.53525 | 71.3124 | 19.95262 | 1.500522 | 20.53525 | 0.01950183 | 19.95262 | 0.001800459 | ¦ | [12 empty] | ¦ | 43.40103 | 88.99027 |  |  | ¦ | 0.2153049 | 1.059151
21.75204 | 72.80835 | 21.13489 | 1.495948 | 21.75204 | 0.01781618 | 21.13489 | 0.001685658 | ¦ | [12 empty] | ¦ | 45.9727 | 90.00543 |  |  | ¦ | 0.2415761 | 1.015165
23.04093 | 74.29706 | 22.38721 | 1.488713 | 23.04093 | 0.01623476 | 22.38721 | 0.001581412 | ¦ | [12 empty] | ¦ | 48.69675 | 90.9924 |  |  | ¦ | 0.2710529 | 0.9869663
24.40619 | 75.77625 | 23.71374 | 1.479189 | 24.40619 | 0.01474979 | 23.71374 | 0.001484972 | ¦ | [12 empty] | ¦ | 51.58222 | 91.96308 |  |  | ¦ | 0.3041263 | 0.9706832
25.85235 | 77.24643 | 25.11886 | 1.47018 | 25.85235 | 0.01335589 | 25.11886 | 0.001393901 | ¦ | [12 empty] | ¦ | 54.63865 | 92.92421 |  |  | ¦ | 0.3412353 | 0.9611235
27.3842 | 78.70923 | 26.60725 | 1.462805 | 27.3842 | 0.01204987 | 26.60725 | 0.00130602 | ¦ | [12 empty] | ¦ | 57.8762 | 93.87634 |  |  | ¦ | 0.3828723 | 0.9521358
29.00681 | 80.16312 | 28.18383 | 1.453885 | 29.00681 | 0.01083055 | 28.18383 | 0.001219322 | ¦ | [12 empty] | ¦ | 61.30558 | 94.81318 |  |  | ¦ | 0.4295898 | 0.9368355
30.72557 | 81.59895 | 29.85383 | 1.435831 | 30.72557 | 0.009698431 | 29.85383 | 0.001132118 | ¦ | [12 empty] | ¦ | 64.93816 | 95.72114 |  |  | ¦ | 0.4820077 | 0.9079634
32.54618 | 82.99959 | 31.62278 | 1.400643 | 32.54618 | 0.008654959 | 31.62278 | 0.001043473 | ¦ | [12 empty] | ¦ | 68.78599 | 96.58034 |  |  | ¦ | 0.5408216 | 0.8591947
34.47466 | 84.34456 | 33.49654 | 1.344969 | 34.47466 | 0.007701302 | 33.49654 | 0.0009536566 | ¦ | [12 empty] | ¦ | 72.86182 | 97.3674 |  |  | ¦ | 0.6068118 | 0.7870628
36.51741 | 85.61729 | 35.48134 | 1.272729 | 36.51741 | 0.006837008 | 35.48134 | 0.0008642937 | ¦ | [12 empty] | ¦ | 77.17915 | 98.06055 |  |  | ¦ | 0.680854 | 0.6931509
38.68121 | 86.81119 | 37.58374 | 1.193902 | 38.68121 | 0.006058952 | 37.58374 | 0.0007780567 | ¦ | [12 empty] | ¦ | 81.7523 | 98.64516 |  |  | ¦ | 0.7639308 | 0.5846079
40.97321 | 87.93112 | 39.81072 | 1.119925 | 40.97321 | 0.005360973 | 39.81072 | 0.0006979787 | ¦ | [12 empty] | ¦ | 86.59643 | 99.11792 |  |  | ¦ | 0.8571444 | 0.4727645
43.40103 | 88.99027 | 42.16965 | 1.059151 | 43.40103 | 0.004734364 | 42.16965 | 0.0006266087 | ¦ | [12 empty] | ¦ | 91.72759 | 99.48776 |  |  | ¦ | 0.9617318 | 0.3698369
45.9727 | 90.00543 | 44.66836 | 1.015165 | 45.9727 | 0.00416904 | 44.66836 | 0.0005653242 | ¦ | [12 empty] | ¦ | 97.1628 | 99.77277 |  |  | ¦ | 1.079081 | 0.2850109
48.69675 | 90.9924 | 47.31513 | 0.9869663 | 48.69675 | 0.003655012 | 47.31513 | 0.0005140283 | ¦ | [12 empty] | ¦ | 102.9201 | 99.99483 |  |  | ¦ | 1.210749 | 0.2220567
51.58222 | 91.96308 | 50.11872 | 0.9706832 | 51.58222 | 0.003183735 | 50.11872 | 0.0004712772 | ¦ | [12 empty] | ¦ | 109.0184 | 100.174 |  |  | ¦ | 1.358482 | 0.1791297
54.63865 | 92.92421 | 53.08844 | 0.9611235 | 54.63865 | 0.002749011 | 53.08844 | 0.0004347235 | ¦ | [12 empty] | ¦ | 115.4782 | 100.3248 |  |  | ¦ | 1.524242 | 0.1508024
57.8762 | 93.87634 | 56.23413 | 0.9521358 | 57.8762 | 0.002347336 | 56.23413 | 0.0004016748 | ¦ | [12 empty] | ¦ | 122.3207 | 100.4557 |  |  | ¦ | 1.710228 | 0.1309532
61.30558 | 94.81318 | 59.56621 | 0.9368355 | 61.30558 | 0.001977737 | 59.56621 | 0.0003695997 | ¦ | [12 empty] | ¦ | 129.5687 | 100.5705 |  |  | ¦ | 1.918907 | 0.1147877
64.93816 | 95.72114 | 63.09573 | 0.9079634 | 64.93816 | 0.001641198 | 63.09573 | 0.0003365389 | ¦ | [12 empty] | ¦ | 137.2461 | 100.6703 |  |  | ¦ | 2.153049 | 0.09981605
68.78599 | 96.58034 | 66.83439 | 0.8591947 | 68.78599 | 0.001339808 | 66.83439 | 0.0003013898 | ¦ | [12 empty] | ¦ | 145.3784 | 100.7559 |  |  | ¦ | 2.415761 | 0.08560241
72.86182 | 97.3674 | 70.79458 | 0.7870628 | 72.86182 | 0.001075766 | 70.79458 | 0.0002640417 | ¦ | [12 empty] | ¦ | 153.9927 | 100.8289 |  |  | ¦ | 2.710529 | 0.07298117
77.17915 | 98.06055 | 74.98942 | 0.6931509 | 77.17915 | 0.0008504292 | 74.98942 | 0.000225337 | ¦ | [12 empty] | ¦ | 163.1173 | 100.8919 |  |  | ¦ | 3.041263 | 0.06304425
81.7523 | 98.64516 | 79.43282 | 0.5846079 | 81.7523 | 0.000663596 | 79.43282 | 0.0001868332 | ¦ | [12 empty] | ¦ | 172.7826 | 100.9483 |  |  | ¦ | 3.412353 | 0.05631943
86.59643 | 99.11792 | 84.13951 | 0.4727645 | 86.59643 | 0.0005131882 | 84.13951 | 0.0001504078 | ¦ | [12 empty] | ¦ | 183.0206 | 101.0008 |  |  | ¦ | 3.828723 | 0.0525359
91.72759 | 99.48776 | 89.12509 | 0.3698369 | 91.72759 | 0.0003953833 | 89.12509 | 0.0001178048 | ¦ | [12 empty] | ¦ | 193.8653 | 101.0516 |  |  | ¦ | 4.295898 | 0.05084508
97.1628 | 99.77277 | 94.40609 | 0.2850109 | 97.1628 | 0.0003051332 | 94.40609 | 9.025019e-05 | ¦ | [12 empty] | ¦ | 205.3525 | 101.0911 |  |  | ¦ | 4.820077 | 0.03946206
102.9201 | 99.99483 | 100 | 0.2220567 | 102.9201 | 0.0002368942 | 100 | 6.823892e-05 | ¦ | [12 empty] | ¦ |  |  |  |  | ¦ | 5.408216 | 0
109.0184 | 100.174 | 105.9254 | 0.1791297 | 109.0184 | 0.0001853604 | 105.9254 | 5.153388e-05 | ¦ | [17 empty] | ¦
115.4782 | 100.3248 | 112.2018 | 0.1508024 | 115.4782 | 0.0001460102 | 112.2018 | 3.935016e-05 | ¦
122.3207 | 100.4557 | 118.8502 | 0.1309532 | 122.3207 | 0.0001153735 | 118.8502 | 3.063667e-05 | ¦
129.5687 | 100.5705 | 125.8925 | 0.1147877 | 129.5687 | 9.101675e-05 | 125.8925 | 2.435677e-05 | ¦
137.2461 | 100.6703 | 133.3521 | 0.09981605 | 137.2461 | 7.133537e-05 | 133.3521 | 1.968138e-05 | ¦
145.3784 | 100.7559 | 141.2538 | 0.08560241 | 145.3784 | 5.527609e-05 | 141.2538 | 1.605928e-05 | ¦
153.9927 | 100.8289 | 149.6236 | 0.07298117 | 153.9927 | 4.20921e-05 | 149.6236 | 1.318399e-05 | ¦
163.1173 | 100.8919 | 158.4893 | 0.06304425 | 163.1173 | 3.118603e-05 | 158.4893 | 1.090607e-05 | ¦
172.7826 | 100.9483 | 167.8804 | 0.05631943 | 172.7826 | 2.214203e-05 | 167.8804 | 9.043997e-06 | ¦
183.0206 | 101.0008 | 177.8279 | 0.0525359 | 183.0206 | 1.492273e-05 | 177.8279 | 7.219302e-06 | ¦
193.8653 | 101.0516 | 188.3649 | 0.05084508 | 193.8653 | 9.397581e-06 | 188.3649 | 5.52515e-06 | ¦
205.3525 | 101.0911 | 199.5262 | 0.03946206 | 205.3525 | 5.38531e-06 | 199.5262 | 4.01227e-06 | ¦
|  | 211.3489 | 0 |  |  | 211.3489 | 2.70697e-06 | ¦
¦