## 001-008
Micromeritics Instrument Corporation | [7 empty] | ¦ | Micromeritics Instrument Corporation |  |  |  |  | ¦ | Micromeritics Instrument Corporation | [5 empty] | ¦ | Micromeritics Instrument Corporation |  |  |  | ¦ | Micromeritics Instrument Corporation
SediGraph III Plus V1.01 | Unit 1 | Serial Number: 2136 | Page 1 |  |  |  |  | ¦ | SediGraph III Plus V1.01 | Unit 1 | Serial Number: 2136 | Page 1 |  | ¦ | SediGraph III Plus V1.01 | Unit 1 | Serial Number: 2136 | Page 1 |  |  | ¦ | SediGraph III Plus V1.01 | Unit 1 | Serial Number: 2136 | Page 1 | ¦ | SediGraph III Plus V1.01 | Unit 1 | Serial Number: 2136 | Page 1
[8 empty] | ¦ | [5 empty] | ¦ | [6 empty] | ¦ |  |  |  |  | ¦
[8 empty] | ¦ | [5 empty] | ¦ | [6 empty] | ¦ |  |  |  |  | ¦
Sample: | AP_H2_dt2.0 | [6 empty] | ¦ | Sample: | AP_H2_dt2.0 |  |  |  | ¦ | Sample: | AP_H2_dt2.0 |  |  |  |  | ¦ | Sample: | AP_H2_dt2.0 |  |  | ¦ | Sample: | AP_H2_dt2.0
Operator: | Jia Jia ter Kuile | [6 empty] | ¦ | Operator: | Jia Jia ter Kuile |  |  |  | ¦ | Operator: | Jia Jia ter Kuile |  |  |  |  | ¦ | Operator: | Jia Jia ter Kuile |  |  | ¦ | Operator: | Jia Jia ter Kuile
Submitter: | [7 empty] | ¦ | Submitter: |  |  |  |  | ¦ | Submitter: | [5 empty] | ¦ | Submitter: |  |  |  | ¦ | Submitter:
File: | C:\...\JIAJIA~1\001-008.SMP | [6 empty] | ¦ | File: | C:\...\JIAJIA~1\001-008.SMP |  |  |  | ¦ | File: | C:\...\JIAJIA~1\001-008.SMP |  |  |  |  | ¦ | File: | C:\...\JIAJIA~1\001-008.SMP |  |  | ¦ | File: | C:\...\JIAJIA~1\001-008.SMP
Material/Liquid: | soil / Water | [6 empty] | ¦ | Material/Liquid: | soil / Water |  |  |  | ¦ | Material/Liquid: | soil / Water |  |  |  |  | ¦ | Material/Liquid: | soil / Water |  |  | ¦ | Material/Liquid: | soil / Water
Measurement Principle: | X-Ray monitored gravity sedimentation | [6 empty] | ¦ | Measurement Principle: | X-Ray monitored gravity sedimentation |  |  |  | ¦ | Measurement Principle: | X-Ray monitored gravity sedimentation |  |  |  |  | ¦ | Measurement Principle: | X-Ray monitored gravity sedimentation |  |  | ¦ | Measurement Principle: | X-Ray monitored gravity sedimentation
Calculation Method: | Stokes sedimentation and Beer's law of extinction | [6 empty] | ¦ | Calculation Method: | Stokes sedimentation and Beer's law of extinction |  |  |  | ¦ | Calculation Method: | Stokes sedimentation and Beer's law of extinction |  |  |  |  | ¦ | Calculation Method: | Stokes sedimentation and Beer's law of extinction |  |  | ¦ | Calculation Method: | Stokes sedimentation and Beer's law of extinction
[8 empty] | ¦ | [5 empty] | ¦ | [6 empty] | ¦ |  |  |  |  | ¦
[8 empty] | ¦ | [5 empty] | ¦ | [6 empty] | ¦ |  |  |  |  | ¦
Test Number: | 1 | Analysis Type: | High Resolution |  |  |  |  | ¦ | Test Number: | 1 | Analysis Type: | High Resolution |  | ¦ | Test Number: | 1 | Analysis Type: | High Resolution |  |  | ¦ | Test Number: | 1 | Analysis Type: | High Resolution | ¦ | Test Number: | 1 | Analysis Type: | High Resolution
Analyzed: | 2/7/2024 4:42:04PM | Run Time: | 0:03 hrs:min |  |  |  |  | ¦ | Analyzed: | 2/7/2024 4:42:04PM | Run Time: | 0:03 hrs:min |  | ¦ | Analyzed: | 2/7/2024 4:42:04PM | Run Time: | 0:03 hrs:min |  |  | ¦ | Analyzed: | 2/7/2024 4:42:04PM | Run Time: | 0:03 hrs:min | ¦ | Analyzed: | 2/7/2024 4:42:04PM | Run Time: | 0:03 hrs:min
Reported: | 2/7/2024 4:49:00PM | Sample Density: | 2.600 g/cm³ |  |  |  |  | ¦ | Reported: | 2/7/2024 4:49:00PM | Sample Density: | 2.600 g/cm³ |  | ¦ | Reported: | 2/7/2024 4:49:00PM | Sample Density: | 2.600 g/cm³ |  |  | ¦ | Reported: | 2/7/2024 4:49:00PM | Sample Density: | 2.600 g/cm³ | ¦ | Reported: | 2/7/2024 4:49:00PM | Sample Density: | 2.600 g/cm³
Liquid Visc: | 0.7222 mPa·s | Liquid Density: | 0.9941 g/cm³ |  |  |  |  | ¦ | Liquid Visc: | 0.7222 mPa·s | Liquid Density: | 0.9941 g/cm³ |  | ¦ | Liquid Visc: | 0.7222 mPa·s | Liquid Density: | 0.9941 g/cm³ |  |  | ¦ | Liquid Visc: | 0.7222 mPa·s | Liquid Density: | 0.9941 g/cm³ | ¦ | Liquid Visc: | 0.7222 mPa·s | Liquid Density: | 0.9941 g/cm³
Analysis Temp: | 35.0 °C | Base/Full Scale: | 108 / 71 kCnts/s |  |  |  |  | ¦ | Analysis Temp: | 35.0 °C | Base/Full Scale: | 108 / 71 kCnts/s |  | ¦ | Analysis Temp: | 35.0 °C | Base/Full Scale: | 108 / 71 kCnts/s |  |  | ¦ | Analysis Temp: | 35.0 °C | Base/Full Scale: | 108 / 71 kCnts/s | ¦ | Analysis Temp: | 35.0 °C | Base/Full Scale: | 108 / 71 kCnts/s
Full Scale Mass: | 100.0 % | Reynolds Number: | 13.33 |  |  |  |  | ¦ | Full Scale Mass: | 100.0 % | Reynolds Number: | 13.33 |  | ¦ | Full Scale Mass: | 100.0 % | Reynolds Number: | 13.33 |  |  | ¦ | Full Scale Mass: | 100.0 % | Reynolds Number: | 13.33 | ¦ | Full Scale Mass: | 100.0 % | Reynolds Number: | 13.33
[8 empty] | ¦ | [5 empty] | ¦ | [6 empty] | ¦ |  |  |  |  | ¦
[8 empty] | ¦ | [5 empty] | ¦ | [6 empty] | ¦ |  |  |  |  | ¦
Comments: Maasheggen soil, 5.0g soil + 70 ml water; <200; 10 seconds ultrasound | [7 empty] | ¦ | Comments: Maasheggen soil, 5.0g soil + 70 ml water; <200; 10 seconds ultrasound |  |  |  |  | ¦ | Comments: Maasheggen soil, 5.0g soil + 70 ml water; <200; 10 seconds ultrasound | [5 empty] | ¦ | Comments: Maasheggen soil, 5.0g soil + 70 ml water; <200; 10 seconds ultrasound |  |  |  | ¦ | Comments: Maasheggen soil, 5.0g soil + 70 ml water; <200; 10 seconds ultrasound
[8 empty] | ¦ | [5 empty] | ¦ | [6 empty] | ¦ |  |  |  |  | ¦
[8 empty] | ¦ | [5 empty] | ¦ | [6 empty] | ¦ |  |  |  |  | ¦
[8 empty] | ¦ | [5 empty] | ¦ | [6 empty] | ¦ |  |  |  |  | ¦
[8 empty] | ¦ | [5 empty] | ¦ | [6 empty] | ¦ |  |  |  |  | ¦
Combined Report | [7 empty] | ¦ | Report by Sieve Size |  |  |  |  | ¦ | Report by Size Table | [5 empty] | ¦ | Cumulative Finer Mass Percent vs. Diameter |  |  |  | ¦ | Mass Frequency vs. Settling Velocity
Report by Size Table | [7 empty] | ¦ | [5 empty] | ¦ | [6 empty] | ¦ |  |  |  |  | ¦
[8 empty] | ¦ | Sieve Name | Aperture Size (µm) | Cumulative Mass Passed (Percent) | Mass Frequency (Percent) | Cum. Mass Standard Deviation (1 tests) | ¦ | High Diameter (µm) | Low Diameter (µm) | Average Diameter (µm) | Cumulative Mass Finer (Percent) | Mass Frequency (Percent) | Cum. Mass Standard Deviation (1 tests) | ¦ |  |  |  |  | ¦
High Diameter (µm) | Low Diameter (µm) | Average Diameter (µm) | Cumulative Mass Finer (Percent) | Mass Frequency (Percent) | Cum. Mass Standard Deviation (1 tests) | Particle Size (Phi) | Settling Velocity (cm/s) | ¦ | No. 50 | 300 | 102.4 | 0.0 | 0.0 | ¦ | 250.0 | 200.0 | 223.6 | 102.3 | 0.0 | 0.0 | ¦ | Test 1 |  |  |  | ¦ | Test 1
250.0 | 125.0 | 176.8 | 101.7 | 0.7 | 0.0 | 3.000 | 1.89170 | ¦ | No. 120 | 125 | 101.7 | 0.7 | 0.0 | ¦ | 200.0 | 150.0 | 173.2 | 102.0 | 0.3 | 0.0 | ¦ | Particle Diameter (µm) | Cumulative Finer Mass Percent |  |  | ¦ | Settling Velocity (cm/s) | Mass Frequency Percent
125.0 | 63.00 | 88.74 | 96.5 | 5.2 | 0.0 | 3.989 | 0.48052 | ¦ | No. 270 | 53 | 93.2 | 8.5 | 0.0 | ¦ | 150.0 | 100.0 | 122.5 | 101.1 | 0.9 | 0.0 | ¦ | 2.053525 | 16.37023 |  |  | ¦ | 0.0004819843 | 0
63.00 | 32.00 | 44.90 | 82.5 | 14.0 | 0.0 | 4.966 | 0.12397 | ¦ | No. 635 | 20 | 71.4 | 21.8 | 0.0 | ¦ | 100.0 | 80.00 | 89.44 | 99.7 | 1.4 | 0.0 | ¦ | 2.175204 | 17.32833 |  |  | ¦ | 0.0005407952 | 0.9580989
32.00 | 16.00 | 22.63 | 65.8 | 16.7 | 0.0 | 5.966 | 0.03099 | ¦ | [5 empty] | ¦ | 80.00 | 60.00 | 69.28 | 95.6 | 4.1 | 0.0 | ¦ | 2.304093 | 18.31628 |  |  | ¦ | 0.0006067822 | 0.9879441
16.00 | 8.000 | 11.31 | 46.3 | 19.5 | 0.0 | 6.966 | 0.00775 | ¦ | [5 empty] | ¦ | 60.00 | 50.00 | 54.77 | 91.9 | 3.7 | 0.0 | ¦ | 2.440619 | 19.35239 |  |  | ¦ | 0.0006808209 | 1.036113
8.000 | 4.000 | 5.657 | 29.6 | 16.8 | 0.0 | 7.966 | 0.00194 | ¦ | [5 empty] | ¦ | 50.00 | 40.00 | 44.72 | 87.1 | 4.9 | 0.0 | ¦ | 2.585235 | 20.44935 |  |  | ¦ | 0.0007638936 | 1.096963
4.000 | 2.000 | 2.828 | 16.4 | 13.2 | 0.0 | 8.966 | 0.00048 | ¦ | [5 empty] | ¦ | 40.00 | 30.00 | 34.64 | 81.0 | 6.0 | 0.0 | ¦ | 2.73842 | 21.60811 |  |  | ¦ | 0.0008571027 | 1.158758
[8 empty] | ¦ | [5 empty] | ¦ | 30.00 | 25.00 | 27.39 | 76.6 | 4.4 | 0.0 | ¦ | 2.900681 | 22.8153 |  |  | ¦ | 0.000961685 | 1.207188
[8 empty] | ¦ | [5 empty] | ¦ | 25.00 | 20.00 | 22.36 | 71.4 | 5.2 | 0.0 | ¦ | 3.072557 | 24.04686 |  |  | ¦ | 0.001079028 | 1.231566
Cumulative Finer Mass Percent vs. Diameter | [7 empty] | ¦ | [5 empty] | ¦ | 20.00 | 15.00 | 17.32 | 64.0 | 7.4 | 0.0 | ¦ | 3.254618 | 25.27729 |  |  | ¦ | 0.00121069 | 1.230426
[8 empty] | ¦ | [5 empty] | ¦ | 15.00 | 10.00 | 12.25 | 52.5 | 11.5 | 0.0 | ¦ | 3.447466 | 26.49063 |  |  | ¦ | 0.001358416 | 1.213335
[8 empty] | ¦ | [5 empty] | ¦ | 10.00 | 8.000 | 8.944 | 46.3 | 6.2 | 0.0 | ¦ | 3.651741 | 27.68802 |  |  | ¦ | 0.001524168 | 1.197397
Cumulative Finer Mass Percent |  | Mass Frequency Percent |  | Cumulative Surface Area Coarser |  | Surface Area Population |  | ¦ | [5 empty] | ¦ | 8.000 | 6.000 | 6.928 | 39.0 | 7.3 | 0.0 | ¦ | 3.868121 | 28.88569 |  |  | ¦ | 0.001710145 | 1.197666
Particle Diameter (µm) | Cumulative Finer Mass Percent | Particle Diameter (µm) | Mass Frequency Percent | Particle Diameter (µm) | Cumulative Surface Area Coarser (m²/g) | Particle Diameter (µm) | Surface Area Population (m²/g) | ¦ | [5 empty] | ¦ | 6.000 | 5.000 | 5.477 | 34.6 | 4.4 | 0.0 | ¦ | 4.097321 | 30.10492 |  |  | ¦ | 0.001918814 | 1.219236
2.053525 | 16.37023 | 1.995262 | 0 | 2.053525 | 0.2372612 | 1.995262 | 0.003904985 | ¦ | [5 empty] | ¦ | 5.000 | 4.000 | 4.472 | 29.6 | 5.0 | 0.0 | ¦ | 4.340103 | 31.36217 |  |  | ¦ | 0.002152945 | 1.257246
2.175204 | 17.32833 | 2.113489 | 0.9580989 | 2.175204 | 0.2316211 | 2.113489 | 0.005640054 | ¦ | [5 empty] | ¦ | 4.000 | 3.000 | 3.464 | 23.5 | 6.1 | 0.0 | ¦ | 4.59727 | 32.66196 |  |  | ¦ | 0.002415644 | 1.299794
2.304093 | 18.31628 | 2.238721 | 0.9879441 | 2.304093 | 0.224354 | 2.238721 | 0.007267082 | ¦ | [5 empty] | ¦ | 3.000 | 2.000 | 2.449 | 16.4 | 7.2 | 0.0 | ¦ | 4.869675 | 33.99747 |  |  | ¦ | 0.002710397 | 1.335506
2.440619 | 19.35239 | 2.371374 | 1.036113 | 2.440619 | 0.2157279 | 2.371374 | 0.008626134 | ¦ | [5 empty] | ¦ | [6 empty] | ¦ | 5.158222 | 35.35749 |  |  | ¦ | 0.003041115 | 1.360024
2.585235 | 20.44935 | 2.511886 | 1.096963 | 2.585235 | 0.2061568 | 2.511886 | 0.009571051 | ¦ | [5 empty] | ¦ | [6 empty] | ¦ | 5.463865 | 36.73421 |  |  | ¦ | 0.003412187 | 1.376715
2.73842 | 21.60811 | 2.660725 | 1.158758 | 2.73842 | 0.1961835 | 2.660725 | 0.009973396 | ¦ | [12 empty] | ¦ | 5.78762 | 38.12638 |  |  | ¦ | 0.003828537 | 1.392171
2.900681 | 22.8153 | 2.818383 | 1.207188 | 2.900681 | 0.186452 | 2.818383 | 0.009731479 | ¦ | [12 empty] | ¦ | 6.130558 | 39.53736 |  |  | ¦ | 0.004295689 | 1.410978
3.072557 | 24.04686 | 2.985383 | 1.231566 | 3.072557 | 0.1770382 | 2.985383 | 0.009413738 | ¦ | [12 empty] | ¦ | 6.493816 | 40.97042 |  |  | ¦ | 0.004819843 | 1.433064
3.254618 | 25.27729 | 3.162278 | 1.230426 | 3.254618 | 0.1680159 | 3.162278 | 0.009022323 | ¦ | [12 empty] | ¦ | 6.878599 | 42.4257 |  |  | ¦ | 0.005407952 | 1.455281
3.447466 | 26.49063 | 3.349654 | 1.213335 | 3.447466 | 0.1594312 | 3.349654 | 0.008584746 | ¦ | [12 empty] | ¦ | 7.286182 | 43.90136 |  |  | ¦ | 0.006067822 | 1.475661
3.651741 | 27.68802 | 3.548134 | 1.197397 | 3.651741 | 0.1512899 | 3.548134 | 0.00814126 | ¦ | [12 empty] | ¦ | 7.717915 | 45.39755 |  |  | ¦ | 0.006808209 | 1.496187
3.868121 | 28.88569 | 3.758374 | 1.197666 | 3.868121 | 0.1435609 | 3.758374 | 0.007728968 | ¦ | [12 empty] | ¦ | 8.17523 | 46.91922 |  |  | ¦ | 0.007638936 | 1.521666
4.097321 | 30.10492 | 3.981072 | 1.219236 | 4.097321 | 0.1361914 | 3.981072 | 0.007369552 | ¦ | [12 empty] | ¦ | 8.659643 | 48.47467 |  |  | ¦ | 0.008571027 | 1.555454
4.340103 | 31.36217 | 4.216965 | 1.257246 | 4.340103 | 0.1291262 | 4.216965 | 0.007065186 | ¦ | [12 empty] | ¦ | 9.172759 | 50.06966 |  |  | ¦ | 0.00961685 | 1.59499
4.59727 | 32.66196 | 4.466836 | 1.299794 | 4.59727 | 0.1223235 | 4.466836 | 0.006802682 | ¦ | [12 empty] | ¦ | 9.71628 | 51.70129 |  |  | ¦ | 0.01079028 | 1.631634
4.869675 | 33.99747 | 4.731513 | 1.335506 | 4.869675 | 0.1157612 | 4.731513 | 0.006562368 | ¦ | [12 empty] | ¦ | 10.29201 | 53.35707 |  |  | ¦ | 0.0121069 | 1.655779
5.158222 | 35.35749 | 5.011872 | 1.360024 | 5.158222 | 0.1094339 | 5.011872 | 0.006327269 | ¦ | [12 empty] | ¦ | 10.90184 | 55.01968 |  |  | ¦ | 0.01358416 | 1.662605
5.463865 | 36.73421 | 5.308844 | 1.376715 | 5.463865 | 0.1033455 | 5.308844 | 0.00608834 | ¦ | [12 empty] | ¦ | 11.54782 | 56.67456 |  |  | ¦ | 0.01524168 | 1.654885
5.78762 | 38.12638 | 5.623413 | 1.392171 | 5.78762 | 0.09750098 | 5.623413 | 0.005844557 | ¦ | [12 empty] | ¦ | 12.23207 | 58.3151 |  |  | ¦ | 0.01710145 | 1.640535
6.130558 | 39.53736 | 5.956621 | 1.410978 | 6.130558 | 0.09190075 | 5.956621 | 0.00560023 | ¦ | [12 empty] | ¦ | 12.95687 | 59.94217 |  |  | ¦ | 0.01918814 | 1.627069
6.493816 | 40.97042 | 6.309573 | 1.433064 | 6.493816 | 0.08653928 | 6.309573 | 0.00536147 | ¦ | [12 empty] | ¦ | 13.72461 | 61.55906 |  |  | ¦ | 0.02152945 | 1.616891
6.878599 | 42.4257 | 6.683439 | 1.455281 | 6.878599 | 0.08140569 | 6.683439 | 0.005133593 | ¦ | [12 empty] | ¦ | 14.53784 | 63.16607 |  |  | ¦ | 0.02415644 | 1.60701
7.286182 | 43.90136 | 7.079458 | 1.475661 | 7.286182 | 0.07648566 | 7.079458 | 0.004920033 | ¦ | [12 empty] | ¦ | 15.39927 | 64.75636 |  |  | ¦ | 0.02710397 | 1.590295
7.717915 | 45.39755 | 7.498942 | 1.496187 | 7.717915 | 0.07176363 | 7.498942 | 0.004722028 | ¦ | [12 empty] | ¦ | 16.31173 | 66.31515 |  |  | ¦ | 0.03041115 | 1.558787
8.17523 | 46.91922 | 7.943282 | 1.521666 | 8.17523 | 0.06722528 | 7.943282 | 0.004538352 | ¦ | [12 empty] | ¦ | 17.27826 | 67.82462 |  |  | ¦ | 0.03412187 | 1.50947
8.659643 | 48.47467 | 8.413951 | 1.555454 | 8.659643 | 0.06285998 | 8.413951 | 0.004365297 | ¦ | [12 empty] | ¦ | 18.30206 | 69.27224 |  |  | ¦ | 0.03828537 | 1.447623
9.172759 | 50.06966 | 8.912509 | 1.59499 | 9.172759 | 0.05866276 | 8.912509 | 0.004197225 | ¦ | [12 empty] | ¦ | 19.38653 | 70.65816 |  |  | ¦ | 0.04295689 | 1.385919
9.71628 | 51.70129 | 9.440609 | 1.631634 | 9.71628 | 0.05463488 | 9.440609 | 0.004027871 | ¦ | [12 empty] | ¦ | 20.53525 | 71.99846 |  |  | ¦ | 0.04819843 | 1.340297
10.29201 | 53.35707 | 10 | 1.655779 | 10.29201 | 0.05078276 | 10 | 0.003852121 | ¦ | [12 empty] | ¦ | 21.75204 | 73.32164 |  |  | ¦ | 0.05407952 | 1.323182
10.90184 | 55.01968 | 10.59254 | 1.662605 | 10.90184 | 0.0471152 | 10.59254 | 0.003667564 | ¦ | [12 empty] | ¦ | 23.04093 | 74.6585 |  |  | ¦ | 0.06067822 | 1.336855
11.54782 | 56.67456 | 11.22018 | 1.654885 | 11.54782 | 0.04364013 | 11.22018 | 0.003475066 | ¦ | [12 empty] | ¦ | 24.40619 | 76.02914 |  |  | ¦ | 0.06808209 | 1.370644
12.23207 | 58.3151 | 11.88502 | 1.640535 | 12.23207 | 0.04036198 | 11.88502 | 0.003278155 | ¦ | [12 empty] | ¦ | 25.85235 | 77.4329 |  |  | ¦ | 0.07638936 | 1.403762
12.95687 | 59.94217 | 12.58925 | 1.627069 | 12.95687 | 0.03728075 | 12.58925 | 0.003081229 | ¦ | [12 empty] | ¦ | 27.3842 | 78.84671 |  |  | ¦ | 0.08571027 | 1.413811
13.72461 | 61.55906 | 13.33521 | 1.616891 | 13.72461 | 0.03439338 | 13.33521 | 0.002887368 | ¦ | [12 empty] | ¦ | 29.00681 | 80.23473 |  |  | ¦ | 0.0961685 | 1.388019
14.53784 | 63.16607 | 14.12538 | 1.60701 | 14.53784 | 0.03169615 | 14.12538 | 0.002697229 | ¦ | [12 empty] | ¦ | 30.72557 | 81.56444 |  |  | ¦ | 0.1079028 | 1.329709
15.39927 | 64.75636 | 14.96236 | 1.590295 | 15.39927 | 0.02918646 | 14.96236 | 0.002509695 | ¦ | [12 empty] | ¦ | 32.54618 | 82.82206 |  |  | ¦ | 0.121069 | 1.257613
16.31173 | 66.31515 | 15.84893 | 1.558787 | 16.31173 | 0.02686261 | 15.84893 | 0.002323851 | ¦ | [12 empty] | ¦ | 34.47466 | 84.01921 |  |  | ¦ | 0.1358416 | 1.197157
17.27826 | 67.82462 | 16.78804 | 1.50947 | 17.27826 | 0.02472156 | 16.78804 | 0.00214105 | ¦ | [12 empty] | ¦ | 36.51741 | 85.18737 |  |  | ¦ | 0.1524168 | 1.168155
18.30206 | 69.27224 | 17.78279 | 1.447623 | 18.30206 | 0.02275581 | 17.78279 | 0.001965746 | ¦ | [12 empty] | ¦ | 38.68121 | 86.36232 |  |  | ¦ | 0.1710145 | 1.17495
19.38653 | 70.65816 | 18.83649 | 1.385919 | 19.38653 | 0.02095136 | 18.83649 | 0.001804455 | ¦ | [12 empty] | ¦ | 40.97321 | 87.56878 |  |  | ¦ | 0.1918814 | 1.206462
20.53525 | 71.99846 | 19.95262 | 1.340297 | 20.53525 | 0.019288 | 19.95262 | 0.001663355 | ¦ | [12 empty] | ¦ | 43.40103 | 88.81151 |  |  | ¦ | 0.2152945 | 1.242725
21.75204 | 73.32164 | 21.13489 | 1.323182 | 21.75204 | 0.01774243 | 21.13489 | 0.001545569 | ¦ | [12 empty] | ¦ | 45.9727 | 90.07704 |  |  | ¦ | 0.2415644 | 1.265532
23.04093 | 74.6585 | 22.38721 | 1.336855 | 23.04093 | 0.01629301 | 22.38721 | 0.001449418 | ¦ | [12 empty] | ¦ | 48.69675 | 91.3424 |  |  | ¦ | 0.2710397 | 1.26536
24.40619 | 76.02914 | 23.71374 | 1.370644 | 24.40619 | 0.01492435 | 23.71374 | 0.001368666 | ¦ | [12 empty] | ¦ | 51.58222 | 92.58414 |  |  | ¦ | 0.3041115 | 1.241739
25.85235 | 77.4329 | 25.11886 | 1.403762 | 25.85235 | 0.01362962 | 25.11886 | 0.001294728 | ¦ | [12 empty] | ¦ | 54.63865 | 93.78393 |  |  | ¦ | 0.3412187 | 1.199792
27.3842 | 78.84671 | 26.60725 | 1.413811 | 27.3842 | 0.01240978 | 26.60725 | 0.001219837 | ¦ | [12 empty] | ¦ | 57.8762 | 94.92814 |  |  | ¦ | 0.3828537 | 1.144211
29.00681 | 80.23473 | 28.18383 | 1.388019 | 29.00681 | 0.01126997 | 28.18383 | 0.00113981 | ¦ | [12 empty] | ¦ | 61.30558 | 96.00467 |  |  | ¦ | 0.4295689 | 1.076526
30.72557 | 81.56444 | 29.85383 | 1.329709 | 30.72557 | 0.01021476 | 29.85383 | 0.001055212 | ¦ | [12 empty] | ¦ | 64.93816 | 96.99979 |  |  | ¦ | 0.4819843 | 0.9951256
32.54618 | 82.82206 | 31.62278 | 1.257613 | 32.54618 | 0.009244277 | 31.62278 | 0.0009704818 | ¦ | [12 empty] | ¦ | 68.78599 | 97.89761 |  |  | ¦ | 0.5407952 | 0.8978147
34.47466 | 84.01921 | 33.49654 | 1.197157 | 34.47466 | 0.00835264 | 33.49654 | 0.0008916369 | ¦ | [12 empty] | ¦ | 72.86182 | 98.68323 |  |  | ¦ | 0.6067822 | 0.7856276
36.51741 | 85.18737 | 35.48134 | 1.168155 | 36.51741 | 0.007529044 | 35.48134 | 0.0008235967 | ¦ | [12 empty] | ¦ | 77.17915 | 99.34757 |  |  | ¦ | 0.6808209 | 0.6643322
38.68121 | 86.36232 | 37.58374 | 1.17495 | 38.68121 | 0.006760738 | 37.58374 | 0.0007683053 | ¦ | [12 empty] | ¦ | 81.7523 | 99.89108 |  |  | ¦ | 0.7638936 | 0.5435094
40.97321 | 87.56878 | 39.81072 | 1.206462 | 40.97321 | 0.006036448 | 39.81072 | 0.0007242903 | ¦ | [12 empty] | ¦ | 86.59643 | 100.3247 |  |  | ¦ | 0.8571027 | 0.4335889
43.40103 | 88.81151 | 42.16965 | 1.242725 | 43.40103 | 0.005348885 | 42.16965 | 0.0006875631 | ¦ | [12 empty] | ¦ | 91.72759 | 100.6668 |  |  | ¦ | 0.961685 | 0.3421745
45.9727 | 90.07704 | 44.66836 | 1.265532 | 45.9727 | 0.004695609 | 44.66836 | 0.0006532763 | ¦ | [12 empty] | ¦ | 97.1628 | 100.939 |  |  | ¦ | 1.079028 | 0.2721395
48.69675 | 91.3424 | 47.31513 | 1.26536 | 48.69675 | 0.004078275 | 47.31513 | 0.000617334 | ¦ | [12 empty] | ¦ | 102.9201 | 101.1608 |  |  | ¦ | 1.21069 | 0.2218224
51.58222 | 92.58414 | 50.11872 | 1.241739 | 51.58222 | 0.003500924 | 50.11872 | 0.0005773503 | ¦ | [12 empty] | ¦ | 109.0184 | 101.3471 |  |  | ¦ | 1.358416 | 0.1863233
54.63865 | 93.78393 | 53.08844 | 1.199792 | 54.63865 | 0.00296819 | 53.08844 | 0.0005327349 | ¦ | [12 empty] | ¦ | 115.4782 | 101.5072 |  |  | ¦ | 1.524168 | 0.1600285
57.8762 | 94.92814 | 56.23413 | 1.144211 | 57.8762 | 0.002484022 | 56.23413 | 0.0004841671 | ¦ | [12 empty] | ¦ | 122.3207 | 101.6459 |  |  | ¦ | 1.710145 | 0.1387659
61.30558 | 96.00467 | 59.56621 | 1.076526 | 61.30558 | 0.00205112 | 59.56621 | 0.0004329021 | ¦ | [12 empty] | ¦ | 129.5687 | 101.7661 |  |  | ¦ | 1.918814 | 0.1201963
64.93816 | 96.99979 | 63.09573 | 0.9951256 | 64.93816 | 0.001670826 | 63.09573 | 0.0003802944 | ¦ | [12 empty] | ¦ | 137.2461 | 101.8699 |  |  | ¦ | 2.152945 | 0.1037427
68.78599 | 97.89761 | 66.83439 | 0.8978147 | 68.78599 | 0.001343167 | 66.83439 | 0.000327659 | ¦ | [12 empty] | ¦ | 145.3784 | 101.9597 |  |  | ¦ | 2.415644 | 0.08985974
72.86182 | 98.68323 | 70.79458 | 0.7856276 | 72.86182 | 0.001066831 | 70.79458 | 0.0002763361 | ¦ | [12 empty] | ¦ | 153.9927 | 102.0387 |  |  | ¦ | 2.710397 | 0.07898995
77.17915 | 99.34757 | 74.98942 | 0.6643322 | 77.17915 | 0.0008390693 | 74.98942 | 0.0002277615 | ¦ | [12 empty] | ¦ | 163.1173 | 102.1099 |  |  | ¦ | 3.041115 | 0.07122629
81.7523 | 99.89108 | 79.43282 | 0.5435094 | 81.7523 | 0.0006556782 | 79.43282 | 0.0001833911 | ¦ | [12 empty] | ¦ | 172.7826 | 102.1762 |  |  | ¦ | 3.412187 | 0.06627289
86.59643 | 100.3247 | 84.13951 | 0.4335889 | 86.59643 | 0.0005111869 | 84.13951 | 0.0001444913 | ¦ | [12 empty] | ¦ | 183.0206 | 102.2398 |  |  | ¦ | 3.828537 | 0.06354353
91.72759 | 100.6668 | 89.12509 | 0.3421745 | 91.72759 | 0.0003993088 | 89.12509 | 0.0001118781 | ¦ | [12 empty] | ¦ | 193.8653 | 102.3021 |  |  | ¦ | 4.295689 | 0.06231489
97.1628 | 100.939 | 94.40609 | 0.2721395 | 97.1628 | 0.0003135692 | 94.40609 | 8.573961e-05 | ¦ | [12 empty] | ¦ | 205.3525 | 102.3507 |  |  | ¦ | 4.819843 | 0.04858911
102.9201 | 101.1608 | 100 | 0.2218224 | 102.9201 | 0.0002479353 | 100 | 6.563388e-05 | ¦ | [12 empty] | ¦ |  |  |  |  | ¦ | 5.407952 | 0
109.0184 | 101.3471 | 105.9254 | 0.1863233 | 109.0184 | 0.0001972881 | 105.9254 | 5.064718e-05 | ¦ | [17 empty] | ¦
115.4782 | 101.5072 | 112.2018 | 0.1600285 | 115.4782 | 0.0001576373 | 112.2018 | 3.965077e-05 | ¦
122.3207 | 101.6459 | 118.8502 | 0.1387659 | 122.3207 | 0.0001260842 | 118.8502 | 3.155318e-05 | ¦
129.5687 | 101.7661 | 125.8925 | 0.1201963 | 129.5687 | 0.0001006148 | 125.8925 | 2.546938e-05 | ¦
137.2461 | 101.8699 | 133.3521 | 0.1037427 | 137.2461 | 7.983476e-05 | 133.3521 | 2.078002e-05 | ¦
145.3784 | 101.9597 | 141.2538 | 0.08985974 | 145.3784 | 6.272954e-05 | 141.2538 | 1.710523e-05 | ¦
153.9927 | 102.0387 | 149.6236 | 0.07898995 | 153.9927 | 4.850215e-05 | 149.6236 | 1.422738e-05 | ¦
163.1173 | 102.1099 | 158.4893 | 0.07122629 | 163.1173 | 3.649262e-05 | 158.4893 | 1.200953e-05 | ¦
172.7826 | 102.1762 | 167.8804 | 0.06627289 | 172.7826 | 2.627729e-05 | 167.8804 | 1.021533e-05 | ¦
183.0206 | 102.2398 | 177.8279 | 0.06354353 | 183.0206 | 1.792405e-05 | 177.8279 | 8.353235e-06 | ¦
193.8653 | 102.3021 | 188.3649 | 0.06231489 | 193.8653 | 1.139487e-05 | 188.3649 | 6.529182e-06 | ¦
205.3525 | 102.3507 | 199.5262 | 0.04858911 | 205.3525 | 6.574294e-06 | 199.5262 | 4.820574e-06 | ¦
|  | 211.3489 | 0 |  |  | 211.3489 | 3.290165e-06 | ¦
¦