## 001-009
Micromeritics Instrument Corporation | [7 empty] | ¦ | Micromeritics Instrument Corporation |  |  |  |  | ¦ | Micromeritics Instrument Corporation | [5 empty] | ¦ | Micromeritics Instrument Corporation |  |  |  | ¦ | Micromeritics Instrument Corporation
SediGraph III Plus V1.01 | Unit 1 | Serial Number: 2136 | Page 1 |  |  |  |  | ¦ | SediGraph III Plus V1.01 | Unit 1 | Serial Number: 2136 | Page 1 |  | ¦ | SediGraph III Plus V1.01 | Unit 1 | Serial Number: 2136 | Page 1 |  |  | ¦ | SediGraph III Plus V1.01 | Unit 1 | Serial Number: 2136 | Page 1 | ¦ | SediGraph III Plus V1.01 | Unit 1 | Serial Number: 2136 | Page 1
[8 empty] | ¦ | [5 empty] | ¦ | [6 empty] | ¦ |  |  |  |  | ¦
[8 empty] | ¦ | [5 empty] | ¦ | [6 empty] | ¦ |  |  |  |  | ¦
Sample: | AP_H3_dt0.5 | [6 empty] | ¦ | Sample: | AP_H3_dt0.5 |  |  |  | ¦ | Sample: | AP_H3_dt0.5 |  |  |  |  | ¦ | Sample: | AP_H3_dt0.5 |  |  | ¦ | Sample: | AP_H3_dt0.5
Operator: | Jia Jia ter Kuile | [6 empty] | ¦ | Operator: | Jia Jia ter Kuile |  |  |  | ¦ | Operator: | Jia Jia ter Kuile |  |  |  |  | ¦ | Operator: | Jia Jia ter Kuile |  |  | ¦ | Operator: | Jia Jia ter Kuile
Submitter: | [7 empty] | ¦ | Submitter: |  |  |  |  | ¦ | Submitter: | [5 empty] | ¦ | Submitter: |  |  |  | ¦ | Submitter:
File: | C:\...\JIAJIA~1\001-009.SMP | [6 empty] | ¦ | File: | C:\...\JIAJIA~1\001-009.SMP |  |  |  | ¦ | File: | C:\...\JIAJIA~1\001-009.SMP |  |  |  |  | ¦ | File: | C:\...\JIAJIA~1\001-009.SMP |  |  | ¦ | File: | C:\...\JIAJIA~1\001-009.SMP
Material/Liquid: | soil / Water | [6 empty] | ¦ | Material/Liquid: | soil / Water |  |  |  | ¦ | Material/Liquid: | soil / Water |  |  |  |  | ¦ | Material/Liquid: | soil / Water |  |  | ¦ | Material/Liquid: | soil / Water
Measurement Principle: | X-Ray monitored gravity sedimentation | [6 empty] | ¦ | Measurement Principle: | X-Ray monitored gravity sedimentation |  |  |  | ¦ | Measurement Principle: | X-Ray monitored gravity sedimentation |  |  |  |  | ¦ | Measurement Principle: | X-Ray monitored gravity sedimentation |  |  | ¦ | Measurement Principle: | X-Ray monitored gravity sedimentation
Calculation Method: | Stokes sedimentation and Beer's law of extinction | [6 empty] | ¦ | Calculation Method: | Stokes sedimentation and Beer's law of extinction |  |  |  | ¦ | Calculation Method: | Stokes sedimentation and Beer's law of extinction |  |  |  |  | ¦ | Calculation Method: | Stokes sedimentation and Beer's law of extinction |  |  | ¦ | Calculation Method: | Stokes sedimentation and Beer's law of extinction
[8 empty] | ¦ | [5 empty] | ¦ | [6 empty] | ¦ |  |  |  |  | ¦
[8 empty] | ¦ | [5 empty] | ¦ | [6 empty] | ¦ |  |  |  |  | ¦
Test Number: | 1 | Analysis Type: | High Resolution |  |  |  |  | ¦ | Test Number: | 1 | Analysis Type: | High Resolution |  | ¦ | Test Number: | 1 | Analysis Type: | High Resolution |  |  | ¦ | Test Number: | 1 | Analysis Type: | High Resolution | ¦ | Test Number: | 1 | Analysis Type: | High Resolution
Analyzed: | 2/7/2024 5:01:03PM | Run Time: | 0:03 hrs:min |  |  |  |  | ¦ | Analyzed: | 2/7/2024 5:01:03PM | Run Time: | 0:03 hrs:min |  | ¦ | Analyzed: | 2/7/2024 5:01:03PM | Run Time: | 0:03 hrs:min |  |  | ¦ | Analyzed: | 2/7/2024 5:01:03PM | Run Time: | 0:03 hrs:min | ¦ | Analyzed: | 2/7/2024 5:01:03PM | Run Time: | 0:03 hrs:min
Reported: | 2/7/2024 5:07:59PM | Sample Density: | 2.600 g/cm³ |  |  |  |  | ¦ | Reported: | 2/7/2024 5:07:59PM | Sample Density: | 2.600 g/cm³ |  | ¦ | Reported: | 2/7/2024 5:07:59PM | Sample Density: | 2.600 g/cm³ |  |  | ¦ | Reported: | 2/7/2024 5:07:59PM | Sample Density: | 2.600 g/cm³ | ¦ | Reported: | 2/7/2024 5:07:59PM | Sample Density: | 2.600 g/cm³
Liquid Visc: | 0.7222 mPa·s | Liquid Density: | 0.9941 g/cm³ |  |  |  |  | ¦ | Liquid Visc: | 0.7222 mPa·s | Liquid Density: | 0.9941 g/cm³ |  | ¦ | Liquid Visc: | 0.7222 mPa·s | Liquid Density: | 0.9941 g/cm³ |  |  | ¦ | Liquid Visc: | 0.7222 mPa·s | Liquid Density: | 0.9941 g/cm³ | ¦ | Liquid Visc: | 0.7222 mPa·s | Liquid Density: | 0.9941 g/cm³
Analysis Temp: | 35.0 °C | Base/Full Scale: | 108 / 72 kCnts/s |  |  |  |  | ¦ | Analysis Temp: | 35.0 °C | Base/Full Scale: | 108 / 72 kCnts/s |  | ¦ | Analysis Temp: | 35.0 °C | Base/Full Scale: | 108 / 72 kCnts/s |  |  | ¦ | Analysis Temp: | 35.0 °C | Base/Full Scale: | 108 / 72 kCnts/s | ¦ | Analysis Temp: | 35.0 °C | Base/Full Scale: | 108 / 72 kCnts/s
Full Scale Mass: | 100.0 % | Reynolds Number: | 13.33 |  |  |  |  | ¦ | Full Scale Mass: | 100.0 % | Reynolds Number: | 13.33 |  | ¦ | Full Scale Mass: | 100.0 % | Reynolds Number: | 13.33 |  |  | ¦ | Full Scale Mass: | 100.0 % | Reynolds Number: | 13.33 | ¦ | Full Scale Mass: | 100.0 % | Reynolds Number: | 13.33
[8 empty] | ¦ | [5 empty] | ¦ | [6 empty] | ¦ |  |  |  |  | ¦
[8 empty] | ¦ | [5 empty] | ¦ | [6 empty] | ¦ |  |  |  |  | ¦
Comments: Maasheggen soil, 5.0g soil + 70 ml water; <200; 10 seconds ultrasound | [7 empty] | ¦ | Comments: Maasheggen soil, 5.0g soil + 70 ml water; <200; 10 seconds ultrasound |  |  |  |  | ¦ | Comments: Maasheggen soil, 5.0g soil + 70 ml water; <200; 10 seconds ultrasound | [5 empty] | ¦ | Comments: Maasheggen soil, 5.0g soil + 70 ml water; <200; 10 seconds ultrasound |  |  |  | ¦ | Comments: Maasheggen soil, 5.0g soil + 70 ml water; <200; 10 seconds ultrasound
[8 empty] | ¦ | [5 empty] | ¦ | [6 empty] | ¦ |  |  |  |  | ¦
[8 empty] | ¦ | [5 empty] | ¦ | [6 empty] | ¦ |  |  |  |  | ¦
[8 empty] | ¦ | [5 empty] | ¦ | [6 empty] | ¦ |  |  |  |  | ¦
[8 empty] | ¦ | [5 empty] | ¦ | [6 empty] | ¦ |  |  |  |  | ¦
Combined Report | [7 empty] | ¦ | Report by Sieve Size |  |  |  |  | ¦ | Report by Size Table | [5 empty] | ¦ | Cumulative Finer Mass Percent vs. Diameter |  |  |  | ¦ | Mass Frequency vs. Settling Velocity
Report by Size Table | [7 empty] | ¦ | [5 empty] | ¦ | [6 empty] | ¦ |  |  |  |  | ¦
[8 empty] | ¦ | Sieve Name | Aperture Size (µm) | Cumulative Mass Passed (Percent) | Mass Frequency (Percent) | Cum. Mass Standard Deviation (1 tests) | ¦ | High Diameter (µm) | Low Diameter (µm) | Average Diameter (µm) | Cumulative Mass Finer (Percent) | Mass Frequency (Percent) | Cum. Mass Standard Deviation (1 tests) | ¦ |  |  |  |  | ¦
High Diameter (µm) | Low Diameter (µm) | Average Diameter (µm) | Cumulative Mass Finer (Percent) | Mass Frequency (Percent) | Cum. Mass Standard Deviation (1 tests) | Particle Size (Phi) | Settling Velocity (cm/s) | ¦ | No. 50 | 300 | 102.9 | 0.0 | 0.0 | ¦ | 250.0 | 200.0 | 223.6 | 102.8 | 0.0 | 0.0 | ¦ | Test 1 |  |  |  | ¦ | Test 1
250.0 | 125.0 | 176.8 | 102.5 | 0.4 | 0.0 | 3.000 | 1.89170 | ¦ | No. 120 | 125 | 102.5 | 0.4 | 0.0 | ¦ | 200.0 | 150.0 | 173.2 | 102.6 | 0.2 | 0.0 | ¦ | Particle Diameter (µm) | Cumulative Finer Mass Percent |  |  | ¦ | Settling Velocity (cm/s) | Mass Frequency Percent
125.0 | 63.00 | 88.74 | 98.3 | 4.2 | 0.0 | 3.989 | 0.48052 | ¦ | No. 270 | 53 | 95.4 | 7.0 | 0.0 | ¦ | 150.0 | 100.0 | 122.5 | 102.1 | 0.6 | 0.0 | ¦ | 2.053525 | 18.16211 |  |  | ¦ | 0.0004819843 | 0
63.00 | 32.00 | 44.90 | 86.5 | 11.8 | 0.0 | 4.966 | 0.12397 | ¦ | No. 635 | 20 | 75.7 | 19.8 | 0.0 | ¦ | 100.0 | 80.00 | 89.44 | 101.0 | 1.1 | 0.0 | ¦ | 2.175204 | 18.84714 |  |  | ¦ | 0.0005407952 | 0.6850372
32.00 | 16.00 | 22.63 | 69.9 | 16.6 | 0.0 | 5.966 | 0.03099 | ¦ | [5 empty] | ¦ | 80.00 | 60.00 | 69.28 | 97.5 | 3.4 | 0.0 | ¦ | 2.304093 | 19.71044 |  |  | ¦ | 0.0006067822 | 0.8632992
16.00 | 8.000 | 11.31 | 50.4 | 19.5 | 0.0 | 6.966 | 0.00775 | ¦ | [5 empty] | ¦ | 60.00 | 50.00 | 54.77 | 94.4 | 3.1 | 0.0 | ¦ | 2.440619 | 20.73588 |  |  | ¦ | 0.0006808209 | 1.025433
8.000 | 4.000 | 5.657 | 31.9 | 18.4 | 0.0 | 7.966 | 0.00194 | ¦ | [5 empty] | ¦ | 50.00 | 40.00 | 44.72 | 90.4 | 4.0 | 0.0 | ¦ | 2.585235 | 21.88626 |  |  | ¦ | 0.0007638936 | 1.150381
4.000 | 2.000 | 2.828 | 18.2 | 13.8 | 0.0 | 8.966 | 0.00048 | ¦ | [5 empty] | ¦ | 40.00 | 30.00 | 34.64 | 85.2 | 5.2 | 0.0 | ¦ | 2.73842 | 23.11549 |  |  | ¦ | 0.0008571027 | 1.229231
[8 empty] | ¦ | [5 empty] | ¦ | 30.00 | 25.00 | 27.39 | 81.3 | 3.9 | 0.0 | ¦ | 2.900681 | 24.38362 |  |  | ¦ | 0.000961685 | 1.268135
[8 empty] | ¦ | [5 empty] | ¦ | 25.00 | 20.00 | 22.36 | 75.7 | 5.7 | 0.0 | ¦ | 3.072557 | 25.66855 |  |  | ¦ | 0.001079028 | 1.284929
Cumulative Finer Mass Percent vs. Diameter | [7 empty] | ¦ | [5 empty] | ¦ | 20.00 | 15.00 | 17.32 | 68.2 | 7.5 | 0.0 | ¦ | 3.254618 | 26.96871 |  |  | ¦ | 0.00121069 | 1.300158
[8 empty] | ¦ | [5 empty] | ¦ | 15.00 | 10.00 | 12.25 | 57.0 | 11.1 | 0.0 | ¦ | 3.447466 | 28.29641 |  |  | ¦ | 0.001358416 | 1.3277
[8 empty] | ¦ | [5 empty] | ¦ | 10.00 | 8.000 | 8.944 | 50.4 | 6.7 | 0.0 | ¦ | 3.651741 | 29.66586 |  |  | ¦ | 0.001524168 | 1.369451
Cumulative Finer Mass Percent |  | Mass Frequency Percent |  | Cumulative Surface Area Coarser |  | Surface Area Population |  | ¦ | [5 empty] | ¦ | 8.000 | 6.000 | 6.928 | 42.3 | 8.0 | 0.0 | ¦ | 3.868121 | 31.08158 |  |  | ¦ | 0.001710145 | 1.415725
Particle Diameter (µm) | Cumulative Finer Mass Percent | Particle Diameter (µm) | Mass Frequency Percent | Particle Diameter (µm) | Cumulative Surface Area Coarser (m²/g) | Particle Diameter (µm) | Surface Area Population (m²/g) | ¦ | [5 empty] | ¦ | 6.000 | 5.000 | 5.477 | 37.6 | 4.7 | 0.0 | ¦ | 4.097321 | 32.53391 |  |  | ¦ | 0.001918814 | 1.452323
2.053525 | 18.16211 | 1.995262 | 0 | 2.053525 | 0.2472264 | 1.995262 | 0.003235857 | ¦ | [5 empty] | ¦ | 5.000 | 4.000 | 4.472 | 31.9 | 5.7 | 0.0 | ¦ | 4.340103 | 34.00424 |  |  | ¦ | 0.002152945 | 1.470333
2.175204 | 18.84714 | 2.113489 | 0.6850372 | 2.175204 | 0.2422819 | 2.113489 | 0.004944542 | ¦ | [5 empty] | ¦ | 4.000 | 3.000 | 3.464 | 25.1 | 6.8 | 0.0 | ¦ | 4.59727 | 35.47516 |  |  | ¦ | 0.002415644 | 1.47092
2.304093 | 19.71044 | 2.238721 | 0.8632992 | 2.304093 | 0.235619 | 2.238721 | 0.006662837 | ¦ | [5 empty] | ¦ | 3.000 | 2.000 | 2.449 | 18.2 | 7.0 | 0.0 | ¦ | 4.869675 | 36.93908 |  |  | ¦ | 0.002710397 | 1.463919
2.440619 | 20.73588 | 2.371374 | 1.025433 | 2.440619 | 0.2274257 | 2.371374 | 0.008193308 | ¦ | [5 empty] | ¦ | [6 empty] | ¦ | 5.158222 | 38.40148 |  |  | ¦ | 0.003041115 | 1.462404
2.585235 | 21.88626 | 2.511886 | 1.150381 | 2.585235 | 0.2180645 | 2.511886 | 0.009361224 | ¦ | [5 empty] | ¦ | [6 empty] | ¦ | 5.463865 | 39.87567 |  |  | ¦ | 0.003412187 | 1.474188
2.73842 | 23.11549 | 2.660725 | 1.229231 | 2.73842 | 0.2080347 | 2.660725 | 0.01002979 | ¦ | [12 empty] | ¦ | 5.78762 | 41.37413 |  |  | ¦ | 0.003828537 | 1.498456
2.900681 | 24.38362 | 2.818383 | 1.268135 | 2.900681 | 0.1979314 | 2.818383 | 0.01010331 | ¦ | [12 empty] | ¦ | 6.130558 | 42.90276 |  |  | ¦ | 0.004295689 | 1.528631
3.072557 | 25.66855 | 2.985383 | 1.284929 | 3.072557 | 0.1879575 | 2.985383 | 0.009973939 | ¦ | [12 empty] | ¦ | 6.493816 | 44.46134 |  |  | ¦ | 0.004819843 | 1.558578
3.254618 | 26.96871 | 3.162278 | 1.300158 | 3.254618 | 0.1782351 | 3.162278 | 0.00972236 | ¦ | [12 empty] | ¦ | 6.878599 | 46.04779 |  |  | ¦ | 0.005407952 | 1.586454
3.447466 | 28.29641 | 3.349654 | 1.3277 | 3.447466 | 0.1688187 | 3.349654 | 0.009416346 | ¦ | [12 empty] | ¦ | 7.286182 | 47.66314 |  |  | ¦ | 0.006067822 | 1.615354
3.651741 | 29.66586 | 3.548134 | 1.369451 | 3.651741 | 0.159723 | 3.548134 | 0.009095759 | ¦ | [12 empty] | ¦ | 7.717915 | 49.31206 |  |  | ¦ | 0.006808209 | 1.648915
3.868121 | 31.08158 | 3.758374 | 1.415725 | 3.868121 | 0.1509507 | 3.758374 | 0.008772286 | ¦ | [12 empty] | ¦ | 8.17523 | 50.99772 |  |  | ¦ | 0.007638936 | 1.68566
4.097321 | 32.53391 | 3.981072 | 1.452323 | 4.097321 | 0.1425104 | 3.981072 | 0.008440301 | ¦ | [12 empty] | ¦ | 8.659643 | 52.71461 |  |  | ¦ | 0.008571027 | 1.716895
4.340103 | 34.00424 | 4.216965 | 1.470333 | 4.340103 | 0.1344188 | 4.216965 | 0.008091614 | ¦ | [12 empty] | ¦ | 9.172759 | 54.44532 |  |  | ¦ | 0.00961685 | 1.730709
4.59727 | 35.47516 | 4.466836 | 1.47092 | 4.59727 | 0.126693 | 4.466836 | 0.007725806 | ¦ | [12 empty] | ¦ | 9.71628 | 56.16411 |  |  | ¦ | 0.01079028 | 1.718786
4.869675 | 36.93908 | 4.731513 | 1.463919 | 4.869675 | 0.1193404 | 4.731513 | 0.007352626 | ¦ | [12 empty] | ¦ | 10.29201 | 57.84678 |  |  | ¦ | 0.0121069 | 1.682673
5.158222 | 38.40148 | 5.011872 | 1.462404 | 5.158222 | 0.1123525 | 5.011872 | 0.006987865 | ¦ | [12 empty] | ¦ | 10.90184 | 59.48115 |  |  | ¦ | 0.01358416 | 1.634364
5.463865 | 39.87567 | 5.308844 | 1.474188 | 5.463865 | 0.1057059 | 5.308844 | 0.006646575 | ¦ | [12 empty] | ¦ | 11.54782 | 61.07195 |  |  | ¦ | 0.01524168 | 1.590806
5.78762 | 41.37413 | 5.623413 | 1.498456 | 5.78762 | 0.09936829 | 5.623413 | 0.006337629 | ¦ | [12 empty] | ¦ | 12.23207 | 62.63671 |  |  | ¦ | 0.01710145 | 1.564762
6.130558 | 42.90276 | 5.956621 | 1.528631 | 6.130558 | 0.09330596 | 5.956621 | 0.00606233 | ¦ | [12 empty] | ¦ | 12.95687 | 64.19474 |  |  | ¦ | 0.01918814 | 1.558023
6.493816 | 44.46134 | 6.309573 | 1.558578 | 6.493816 | 0.08748968 | 6.309573 | 0.005816278 | ¦ | [12 empty] | ¦ | 13.72461 | 65.75574 |  |  | ¦ | 0.02152945 | 1.561003
6.878599 | 46.04779 | 6.683439 | 1.586454 | 6.878599 | 0.08189755 | 6.683439 | 0.005592131 | ¦ | [12 empty] | ¦ | 14.53784 | 67.31578 |  |  | ¦ | 0.02415644 | 1.560041
7.286182 | 47.66314 | 7.079458 | 1.615354 | 7.286182 | 0.07651592 | 7.079458 | 0.005381624 | ¦ | [12 empty] | ¦ | 15.39927 | 68.8623 |  |  | ¦ | 0.02710397 | 1.54652
7.717915 | 49.31206 | 7.498942 | 1.648915 | 7.717915 | 0.07133978 | 7.498942 | 0.005176147 | ¦ | [12 empty] | ¦ | 16.31173 | 70.38428 |  |  | ¦ | 0.03041115 | 1.521981
8.17523 | 50.99772 | 7.943282 | 1.68566 | 8.17523 | 0.06637304 | 7.943282 | 0.004966739 | ¦ | [12 empty] | ¦ | 17.27826 | 71.88101 |  |  | ¦ | 0.03412187 | 1.496731
8.659643 | 52.71461 | 8.413951 | 1.716895 | 8.659643 | 0.06162805 | 8.413951 | 0.004744986 | ¦ | [12 empty] | ¦ | 18.30206 | 73.36351 |  |  | ¦ | 0.03828537 | 1.482494
9.172759 | 54.44532 | 8.912509 | 1.730709 | 9.172759 | 0.05712281 | 8.912509 | 0.004505243 | ¦ | [12 empty] | ¦ | 19.38653 | 74.84722 |  |  | ¦ | 0.04295689 | 1.483714
9.71628 | 56.16411 | 9.440609 | 1.718786 | 9.71628 | 0.0528757 | 9.440609 | 0.004247105 | ¦ | [12 empty] | ¦ | 20.53525 | 76.34083 |  |  | ¦ | 0.04819843 | 1.493613
10.29201 | 57.84678 | 10 | 1.682673 | 10.29201 | 0.0488992 | 10 | 0.003976502 | ¦ | [12 empty] | ¦ | 21.75204 | 77.83755 |  |  | ¦ | 0.05407952 | 1.496717
10.90184 | 59.48115 | 10.59254 | 1.634364 | 10.90184 | 0.04519489 | 10.59254 | 0.003704314 | ¦ | [12 empty] | ¦ | 23.04093 | 79.31527 |  |  | ¦ | 0.06067822 | 1.477722
11.54782 | 61.07195 | 11.22018 | 1.590806 | 11.54782 | 0.04175217 | 11.22018 | 0.003442715 | ¦ | [12 empty] | ¦ | 24.40619 | 80.74508 |  |  | ¦ | 0.06808209 | 1.429806
12.23207 | 62.63671 | 11.88502 | 1.564762 | 12.23207 | 0.03855116 | 11.88502 | 0.003201009 | ¦ | [12 empty] | ¦ | 25.85235 | 82.10297 |  |  | ¦ | 0.07638936 | 1.357894
12.95687 | 64.19474 | 12.58925 | 1.558023 | 12.95687 | 0.0355681 | 12.58925 | 0.002983069 | ¦ | [12 empty] | ¦ | 27.3842 | 83.37812 |  |  | ¦ | 0.08571027 | 1.275142
13.72461 | 65.75574 | 13.33521 | 1.561003 | 13.72461 | 0.03278074 | 13.33521 | 0.002787357 | ¦ | [12 empty] | ¦ | 29.00681 | 84.57383 |  |  | ¦ | 0.0961685 | 1.195711
14.53784 | 67.31578 | 14.12538 | 1.560041 | 14.53784 | 0.03017148 | 14.12538 | 0.002609255 | ¦ | [12 empty] | ¦ | 30.72557 | 85.70277 |  |  | ¦ | 0.1079028 | 1.128939
15.39927 | 68.8623 | 14.96236 | 1.54652 | 15.39927 | 0.02772734 | 14.96236 | 0.002444142 | ¦ | [12 empty] | ¦ | 32.54618 | 86.78032 |  |  | ¦ | 0.121069 | 1.077559
16.31173 | 70.38428 | 15.84893 | 1.521981 | 16.31173 | 0.02543784 | 15.84893 | 0.002289502 | ¦ | [12 empty] | ¦ | 34.47466 | 87.82093 |  |  | ¦ | 0.1358416 | 1.04061
17.27826 | 71.88101 | 16.78804 | 1.496731 | 17.27826 | 0.02329278 | 16.78804 | 0.002145056 | ¦ | [12 empty] | ¦ | 36.51741 | 88.83751 |  |  | ¦ | 0.1524168 | 1.016578
18.30206 | 73.36351 | 17.78279 | 1.482494 | 18.30206 | 0.02128155 | 17.78279 | 0.002011229 | ¦ | [12 empty] | ¦ | 38.68121 | 89.84226 |  |  | ¦ | 0.1710145 | 1.00475
19.38653 | 74.84722 | 18.83649 | 1.483714 | 19.38653 | 0.01939436 | 18.83649 | 0.001887198 | ¦ | [12 empty] | ¦ | 40.97321 | 90.84659 |  |  | ¦ | 0.1918814 | 1.00433
20.53525 | 76.34083 | 19.95262 | 1.493613 | 20.53525 | 0.0176244 | 19.95262 | 0.001769952 | ¦ | [12 empty] | ¦ | 43.40103 | 91.85898 |  |  | ¦ | 0.2152945 | 1.012387
21.75204 | 77.83755 | 21.13489 | 1.496717 | 21.75204 | 0.01596945 | 21.13489 | 0.001654953 | ¦ | [12 empty] | ¦ | 45.9727 | 92.88293 |  |  | ¦ | 0.2415644 | 1.023949
23.04093 | 79.31527 | 22.38721 | 1.477722 | 23.04093 | 0.01443154 | 22.38721 | 0.001537907 | ¦ | [12 empty] | ¦ | 48.69675 | 93.91508 |  |  | ¦ | 0.2710397 | 1.032151
24.40619 | 80.74508 | 23.71374 | 1.429806 | 24.40619 | 0.01301491 | 23.71374 | 0.001416637 | ¦ | [12 empty] | ¦ | 51.58222 | 94.94585 |  |  | ¦ | 0.3041115 | 1.030766
25.85235 | 82.10297 | 25.11886 | 1.357894 | 25.85235 | 0.01172284 | 25.11886 | 0.001292072 | ¦ | [12 empty] | ¦ | 54.63865 | 95.96066 |  |  | ¦ | 0.3412187 | 1.014813
27.3842 | 83.37812 | 26.60725 | 1.275142 | 27.3842 | 0.01055491 | 26.60725 | 0.001167929 | ¦ | [12 empty] | ¦ | 57.8762 | 96.94155 |  |  | ¦ | 0.3828537 | 0.9808945
29.00681 | 84.57383 | 28.18383 | 1.195711 | 29.00681 | 0.009505525 | 28.18383 | 0.001049382 | ¦ | [12 empty] | ¦ | 61.30558 | 97.86846 |  |  | ¦ | 0.4295689 | 0.9269085
30.72557 | 85.70277 | 29.85383 | 1.128939 | 30.72557 | 0.008564157 | 29.85383 | 0.000941368 | ¦ | [12 empty] | ¦ | 64.93816 | 98.72106 |  |  | ¦ | 0.4819843 | 0.8525941
32.54618 | 86.78032 | 31.62278 | 1.077559 | 32.54618 | 0.007716899 | 31.62278 | 0.0008472581 | ¦ | [12 empty] | ¦ | 68.78599 | 99.48127 |  |  | ¦ | 0.5407952 | 0.7602144
34.47466 | 87.82093 | 33.49654 | 1.04061 | 34.47466 | 0.006948612 | 33.49654 | 0.0007682868 | ¦ | [12 empty] | ¦ | 72.86182 | 100.1366 |  |  | ¦ | 0.6067822 | 0.6553138
36.51741 | 88.83751 | 35.48134 | 1.016578 | 36.51741 | 0.006244885 | 35.48134 | 0.0007037266 | ¦ | [12 empty] | ¦ | 77.17915 | 100.683 |  |  | ¦ | 0.6808209 | 0.5464574
38.68121 | 89.84226 | 37.58374 | 1.00475 | 38.68121 | 0.005593364 | 37.58374 | 0.0006515218 | ¦ | [12 empty] | ¦ | 81.7523 | 101.1261 |  |  | ¦ | 0.7638936 | 0.4430748
40.97321 | 90.84659 | 39.81072 | 1.00433 | 40.97321 | 0.004984419 | 39.81072 | 0.0006089445 | ¦ | [12 empty] | ¦ | 86.59643 | 101.4783 |  |  | ¦ | 0.8571027 | 0.3522205
43.40103 | 91.85898 | 42.16965 | 1.012387 | 43.40103 | 0.004411324 | 42.16965 | 0.0005730954 | ¦ | [12 empty] | ¦ | 91.72759 | 101.7551 |  |  | ¦ | 0.961685 | 0.276719
45.9727 | 92.88293 | 44.66836 | 1.023949 | 45.9727 | 0.003870165 | 44.66836 | 0.0005411589 | ¦ | [12 empty] | ¦ | 97.1628 | 101.9708 |  |  | ¦ | 1.079028 | 0.2157424
48.69675 | 93.91508 | 47.31513 | 1.032151 | 48.69675 | 0.003359612 | 47.31513 | 0.0005105528 | ¦ | [12 empty] | ¦ | 102.9201 | 102.1375 |  |  | ¦ | 1.21069 | 0.1667379
51.58222 | 94.94585 | 50.11872 | 1.030766 | 51.58222 | 0.002880542 | 50.11872 | 0.0004790701 | ¦ | [12 empty] | ¦ | 109.0184 | 102.2649 |  |  | ¦ | 1.358416 | 0.1273187
54.63865 | 95.96066 | 53.08844 | 1.014813 | 54.63865 | 0.00243548 | 53.08844 | 0.0004450622 | ¦ | [12 empty] | ¦ | 115.4782 | 102.3611 |  |  | ¦ | 1.524168 | 0.09624616
57.8762 | 96.94155 | 56.23413 | 0.9808945 | 57.8762 | 0.002027866 | 56.23413 | 0.000407614 | ¦ | [12 empty] | ¦ | 122.3207 | 102.4345 |  |  | ¦ | 1.710145 | 0.07339425
61.30558 | 97.86846 | 59.56621 | 0.9269085 | 61.30558 | 0.001661226 | 59.56621 | 0.0003666397 | ¦ | [12 empty] | ¦ | 129.5687 | 102.4928 |  |  | ¦ | 1.918814 | 0.05833644
64.93816 | 98.72106 | 63.09573 | 0.8525941 | 64.93816 | 0.00133835 | 63.09573 | 0.000322876 | ¦ | [12 empty] | ¦ | 137.2461 | 102.5427 |  |  | ¦ | 2.152945 | 0.04987155
68.78599 | 99.48127 | 66.83439 | 0.7602144 | 68.78599 | 0.001060624 | 66.83439 | 0.0002777258 | ¦ | [12 empty] | ¦ | 145.3784 | 102.5888 |  |  | ¦ | 2.415644 | 0.04610442
72.86182 | 100.1366 | 70.79458 | 0.6553138 | 72.86182 | 0.0008276326 | 70.79458 | 0.0002329915 | ¦ | [12 empty] | ¦ | 153.9927 | 102.6339 |  |  | ¦ | 2.710397 | 0.04507601
77.17915 | 100.683 | 74.98942 | 0.5464574 | 77.17915 | 0.0006370954 | 74.98942 | 0.0001905372 | ¦ | [12 empty] | ¦ | 163.1173 | 102.6791 |  |  | ¦ | 3.041115 | 0.04524869
81.7523 | 101.1261 | 79.43282 | 0.4430748 | 81.7523 | 0.0004851261 | 79.43282 | 0.0001519693 | ¦ | [12 empty] | ¦ | 172.7826 | 102.7248 |  |  | ¦ | 3.412187 | 0.04570088
86.59643 | 101.4783 | 84.13951 | 0.3522205 | 86.59643 | 0.0003667253 | 84.13951 | 0.0001184009 | ¦ | [12 empty] | ¦ | 183.0206 | 102.7709 |  |  | ¦ | 3.828537 | 0.04603763
91.72759 | 101.7551 | 89.12509 | 0.276719 | 91.72759 | 0.000276378 | 89.12509 | 9.034721e-05 | ¦ | [12 empty] | ¦ | 193.8653 | 102.8171 |  |  | ¦ | 4.295689 | 0.04618343
97.1628 | 101.9708 | 94.40609 | 0.2157424 | 97.1628 | 0.0002086234 | 94.40609 | 6.775463e-05 | ¦ | [12 empty] | ¦ | 205.3525 | 102.8533 |  |  | ¦ | 4.819843 | 0.03626513
102.9201 | 102.1375 | 100 | 0.1667379 | 102.9201 | 0.0001584841 | 100 | 5.013934e-05 | ¦ | [12 empty] | ¦ |  |  |  |  | ¦ | 5.407952 | 0
109.0184 | 102.2649 | 105.9254 | 0.1273187 | 109.0184 | 0.000121706 | 105.9254 | 3.677804e-05 | ¦ | [17 empty] | ¦
115.4782 | 102.3611 | 112.2018 | 0.09624616 | 115.4782 | 9.481648e-05 | 112.2018 | 2.688957e-05 | ¦
122.3207 | 102.4345 | 118.8502 | 0.07339425 | 122.3207 | 7.506255e-05 | 118.8502 | 1.975393e-05 | ¦
129.5687 | 102.4928 | 125.8925 | 0.05833644 | 129.5687 | 6.030435e-05 | 125.8925 | 1.475819e-05 | ¦
137.2461 | 102.5427 | 133.3521 | 0.04987155 | 137.2461 | 4.891404e-05 | 133.3521 | 1.139032e-05 | ¦
145.3784 | 102.5888 | 141.2538 | 0.04610442 | 145.3784 | 3.969746e-05 | 141.2538 | 9.216574e-06 | ¦
153.9927 | 102.6339 | 149.6236 | 0.04507601 | 153.9927 | 3.182942e-05 | 149.6236 | 7.868042e-06 | ¦
163.1173 | 102.6791 | 158.4893 | 0.04524869 | 163.1173 | 2.478844e-05 | 158.4893 | 7.040983e-06 | ¦
172.7826 | 102.7248 | 167.8804 | 0.04570088 | 172.7826 | 1.837457e-05 | 167.8804 | 6.413868e-06 | ¦
183.0206 | 102.7709 | 177.8279 | 0.04603763 | 183.0206 | 1.282269e-05 | 177.8279 | 5.551887e-06 | ¦
193.8653 | 102.8171 | 188.3649 | 0.04618343 | 193.8653 | 8.289919e-06 | 188.3649 | 4.532766e-06 | ¦
205.3525 | 102.8533 | 199.5262 | 0.03626513 | 205.3525 | 4.838471e-06 | 199.5262 | 3.451448e-06 | ¦
|  | 211.3489 | 0 |  |  | 211.3489 | 2.403599e-06 | ¦
¦