## 001-013
Micromeritics Instrument Corporation | [7 empty] | ¦ | Micromeritics Instrument Corporation |  |  |  |  | ¦ | Micromeritics Instrument Corporation | [5 empty] | ¦ | Micromeritics Instrument Corporation |  |  |  | ¦ | Micromeritics Instrument Corporation
SediGraph III Plus V1.01 | Unit 1 | Serial Number: 2136 | Page 1 |  |  |  |  | ¦ | SediGraph III Plus V1.01 | Unit 1 | Serial Number: 2136 | Page 1 |  | ¦ | SediGraph III Plus V1.01 | Unit 1 | Serial Number: 2136 | Page 1 |  |  | ¦ | SediGraph III Plus V1.01 | Unit 1 | Serial Number: 2136 | Page 1 | ¦ | SediGraph III Plus V1.01 | Unit 1 | Serial Number: 2136 | Page 1
[8 empty] | ¦ | [5 empty] | ¦ | [6 empty] | ¦ |  |  |  |  | ¦
[8 empty] | ¦ | [5 empty] | ¦ | [6 empty] | ¦ |  |  |  |  | ¦
Sample: | AP_H5_dt0.5 | [6 empty] | ¦ | Sample: | AP_H5_dt0.5 |  |  |  | ¦ | Sample: | AP_H5_dt0.5 |  |  |  |  | ¦ | Sample: | AP_H5_dt0.5 |  |  | ¦ | Sample: | AP_H5_dt0.5
Operator: | Jia Jia ter Kuile | [6 empty] | ¦ | Operator: | Jia Jia ter Kuile |  |  |  | ¦ | Operator: | Jia Jia ter Kuile |  |  |  |  | ¦ | Operator: | Jia Jia ter Kuile |  |  | ¦ | Operator: | Jia Jia ter Kuile
Submitter: | [7 empty] | ¦ | Submitter: |  |  |  |  | ¦ | Submitter: | [5 empty] | ¦ | Submitter: |  |  |  | ¦ | Submitter:
File: | C:\...\JIAJIA~1\001-013.SMP | [6 empty] | ¦ | File: | C:\...\JIAJIA~1\001-013.SMP |  |  |  | ¦ | File: | C:\...\JIAJIA~1\001-013.SMP |  |  |  |  | ¦ | File: | C:\...\JIAJIA~1\001-013.SMP |  |  | ¦ | File: | C:\...\JIAJIA~1\001-013.SMP
Material/Liquid: | soil / Water | [6 empty] | ¦ | Material/Liquid: | soil / Water |  |  |  | ¦ | Material/Liquid: | soil / Water |  |  |  |  | ¦ | Material/Liquid: | soil / Water |  |  | ¦ | Material/Liquid: | soil / Water
Measurement Principle: | X-Ray monitored gravity sedimentation | [6 empty] | ¦ | Measurement Principle: | X-Ray monitored gravity sedimentation |  |  |  | ¦ | Measurement Principle: | X-Ray monitored gravity sedimentation |  |  |  |  | ¦ | Measurement Principle: | X-Ray monitored gravity sedimentation |  |  | ¦ | Measurement Principle: | X-Ray monitored gravity sedimentation
Calculation Method: | Stokes sedimentation and Beer's law of extinction | [6 empty] | ¦ | Calculation Method: | Stokes sedimentation and Beer's law of extinction |  |  |  | ¦ | Calculation Method: | Stokes sedimentation and Beer's law of extinction |  |  |  |  | ¦ | Calculation Method: | Stokes sedimentation and Beer's law of extinction |  |  | ¦ | Calculation Method: | Stokes sedimentation and Beer's law of extinction
[8 empty] | ¦ | [5 empty] | ¦ | [6 empty] | ¦ |  |  |  |  | ¦
[8 empty] | ¦ | [5 empty] | ¦ | [6 empty] | ¦ |  |  |  |  | ¦
Test Number: | 1 | Analysis Type: | High Resolution |  |  |  |  | ¦ | Test Number: | 1 | Analysis Type: | High Resolution |  | ¦ | Test Number: | 1 | Analysis Type: | High Resolution |  |  | ¦ | Test Number: | 1 | Analysis Type: | High Resolution | ¦ | Test Number: | 1 | Analysis Type: | High Resolution
Analyzed: | 2/7/2024 6:16:56PM | Run Time: | 0:03 hrs:min |  |  |  |  | ¦ | Analyzed: | 2/7/2024 6:16:56PM | Run Time: | 0:03 hrs:min |  | ¦ | Analyzed: | 2/7/2024 6:16:56PM | Run Time: | 0:03 hrs:min |  |  | ¦ | Analyzed: | 2/7/2024 6:16:56PM | Run Time: | 0:03 hrs:min | ¦ | Analyzed: | 2/7/2024 6:16:56PM | Run Time: | 0:03 hrs:min
Reported: | 2/7/2024 6:23:51PM | Sample Density: | 2.600 g/cm³ |  |  |  |  | ¦ | Reported: | 2/7/2024 6:23:51PM | Sample Density: | 2.600 g/cm³ |  | ¦ | Reported: | 2/7/2024 6:23:51PM | Sample Density: | 2.600 g/cm³ |  |  | ¦ | Reported: | 2/7/2024 6:23:51PM | Sample Density: | 2.600 g/cm³ | ¦ | Reported: | 2/7/2024 6:23:51PM | Sample Density: | 2.600 g/cm³
Liquid Visc: | 0.7222 mPa·s | Liquid Density: | 0.9941 g/cm³ |  |  |  |  | ¦ | Liquid Visc: | 0.7222 mPa·s | Liquid Density: | 0.9941 g/cm³ |  | ¦ | Liquid Visc: | 0.7222 mPa·s | Liquid Density: | 0.9941 g/cm³ |  |  | ¦ | Liquid Visc: | 0.7222 mPa·s | Liquid Density: | 0.9941 g/cm³ | ¦ | Liquid Visc: | 0.7222 mPa·s | Liquid Density: | 0.9941 g/cm³
Analysis Temp: | 35.0 °C | Base/Full Scale: | 108 / 72 kCnts/s |  |  |  |  | ¦ | Analysis Temp: | 35.0 °C | Base/Full Scale: | 108 / 72 kCnts/s |  | ¦ | Analysis Temp: | 35.0 °C | Base/Full Scale: | 108 / 72 kCnts/s |  |  | ¦ | Analysis Temp: | 35.0 °C | Base/Full Scale: | 108 / 72 kCnts/s | ¦ | Analysis Temp: | 35.0 °C | Base/Full Scale: | 108 / 72 kCnts/s
Full Scale Mass: | 100.0 % | Reynolds Number: | 13.33 |  |  |  |  | ¦ | Full Scale Mass: | 100.0 % | Reynolds Number: | 13.33 |  | ¦ | Full Scale Mass: | 100.0 % | Reynolds Number: | 13.33 |  |  | ¦ | Full Scale Mass: | 100.0 % | Reynolds Number: | 13.33 | ¦ | Full Scale Mass: | 100.0 % | Reynolds Number: | 13.33
[8 empty] | ¦ | [5 empty] | ¦ | [6 empty] | ¦ |  |  |  |  | ¦
[8 empty] | ¦ | [5 empty] | ¦ | [6 empty] | ¦ |  |  |  |  | ¦
Comments: Maasheggen soil, 5.0g soil + 70 ml water; <200; 10 seconds ultrasound | [7 empty] | ¦ | Comments: Maasheggen soil, 5.0g soil + 70 ml water; <200; 10 seconds ultrasound |  |  |  |  | ¦ | Comments: Maasheggen soil, 5.0g soil + 70 ml water; <200; 10 seconds ultrasound | [5 empty] | ¦ | Comments: Maasheggen soil, 5.0g soil + 70 ml water; <200; 10 seconds ultrasound |  |  |  | ¦ | Comments: Maasheggen soil, 5.0g soil + 70 ml water; <200; 10 seconds ultrasound
[8 empty] | ¦ | [5 empty] | ¦ | [6 empty] | ¦ |  |  |  |  | ¦
[8 empty] | ¦ | [5 empty] | ¦ | [6 empty] | ¦ |  |  |  |  | ¦
[8 empty] | ¦ | [5 empty] | ¦ | [6 empty] | ¦ |  |  |  |  | ¦
[8 empty] | ¦ | [5 empty] | ¦ | [6 empty] | ¦ |  |  |  |  | ¦
Combined Report | [7 empty] | ¦ | Report by Sieve Size |  |  |  |  | ¦ | Report by Size Table | [5 empty] | ¦ | Cumulative Finer Mass Percent vs. Diameter |  |  |  | ¦ | Mass Frequency vs. Settling Velocity
Report by Size Table | [7 empty] | ¦ | [5 empty] | ¦ | [6 empty] | ¦ |  |  |  |  | ¦
[8 empty] | ¦ | Sieve Name | Aperture Size (µm) | Cumulative Mass Passed (Percent) | Mass Frequency (Percent) | Cum. Mass Standard Deviation (1 tests) | ¦ | High Diameter (µm) | Low Diameter (µm) | Average Diameter (µm) | Cumulative Mass Finer (Percent) | Mass Frequency (Percent) | Cum. Mass Standard Deviation (1 tests) | ¦ |  |  |  |  | ¦
High Diameter (µm) | Low Diameter (µm) | Average Diameter (µm) | Cumulative Mass Finer (Percent) | Mass Frequency (Percent) | Cum. Mass Standard Deviation (1 tests) | Particle Size (Phi) | Settling Velocity (cm/s) | ¦ | No. 50 | 300 | 100.8 | 0.0 | 0.0 | ¦ | 250.0 | 200.0 | 223.6 | 100.8 | 0.0 | 0.0 | ¦ | Test 1 |  |  |  | ¦ | Test 1
250.0 | 125.0 | 176.8 | 100.5 | 0.3 | 0.0 | 3.000 | 1.89166 | ¦ | No. 120 | 125 | 100.5 | 0.3 | 0.0 | ¦ | 200.0 | 150.0 | 173.2 | 100.7 | 0.2 | 0.0 | ¦ | Particle Diameter (µm) | Cumulative Finer Mass Percent |  |  | ¦ | Settling Velocity (cm/s) | Mass Frequency Percent
125.0 | 63.00 | 88.74 | 97.8 | 2.7 | 0.0 | 3.989 | 0.48051 | ¦ | No. 270 | 53 | 95.7 | 4.8 | 0.0 | ¦ | 150.0 | 100.0 | 122.5 | 100.2 | 0.5 | 0.0 | ¦ | 2.053525 | 17.91806 |  |  | ¦ | 0.0004819725 | 0
63.00 | 32.00 | 44.90 | 84.9 | 12.9 | 0.0 | 4.966 | 0.12397 | ¦ | No. 635 | 20 | 75.0 | 20.6 | 0.0 | ¦ | 100.0 | 80.00 | 89.44 | 99.5 | 0.7 | 0.0 | ¦ | 2.175204 | 19.31203 |  |  | ¦ | 0.0005407821 | 1.39397
32.00 | 16.00 | 22.63 | 69.5 | 15.3 | 0.0 | 5.966 | 0.03099 | ¦ | [5 empty] | ¦ | 80.00 | 60.00 | 69.28 | 97.3 | 2.2 | 0.0 | ¦ | 2.304093 | 20.61856 |  |  | ¦ | 0.0006067675 | 1.306521
16.00 | 8.000 | 11.31 | 50.3 | 19.2 | 0.0 | 6.966 | 0.00775 | ¦ | [5 empty] | ¦ | 60.00 | 50.00 | 54.77 | 94.8 | 2.5 | 0.0 | ¦ | 2.440619 | 21.86286 |  |  | ¦ | 0.0006808043 | 1.244305
8.000 | 4.000 | 5.657 | 32.7 | 17.6 | 0.0 | 7.966 | 0.00194 | ¦ | [5 empty] | ¦ | 50.00 | 40.00 | 44.72 | 90.3 | 4.4 | 0.0 | ¦ | 2.585235 | 23.07364 |  |  | ¦ | 0.000763875 | 1.210784
4.000 | 2.000 | 2.828 | 17.9 | 14.8 | 0.0 | 8.966 | 0.00048 | ¦ | [5 empty] | ¦ | 40.00 | 30.00 | 34.64 | 83.4 | 7.0 | 0.0 | ¦ | 2.73842 | 24.27538 |  |  | ¦ | 0.0008570818 | 1.20174
[8 empty] | ¦ | [5 empty] | ¦ | 30.00 | 25.00 | 27.39 | 79.7 | 3.7 | 0.0 | ¦ | 2.900681 | 25.48445 |  |  | ¦ | 0.0009616616 | 1.209069
[8 empty] | ¦ | [5 empty] | ¦ | 25.00 | 20.00 | 22.36 | 75.0 | 4.6 | 0.0 | ¦ | 3.072557 | 26.71019 |  |  | ¦ | 0.001079002 | 1.225735
Cumulative Finer Mass Percent vs. Diameter | [7 empty] | ¦ | [5 empty] | ¦ | 20.00 | 15.00 | 17.32 | 67.9 | 7.1 | 0.0 | ¦ | 3.254618 | 27.95882 |  |  | ¦ | 0.00121066 | 1.248634
[8 empty] | ¦ | [5 empty] | ¦ | 15.00 | 10.00 | 12.25 | 56.8 | 11.1 | 0.0 | ¦ | 3.447466 | 29.23692 |  |  | ¦ | 0.001358383 | 1.278102
[8 empty] | ¦ | [5 empty] | ¦ | 10.00 | 8.000 | 8.944 | 50.3 | 6.5 | 0.0 | ¦ | 3.651741 | 30.55173 |  |  | ¦ | 0.001524131 | 1.314808
Cumulative Finer Mass Percent |  | Mass Frequency Percent |  | Cumulative Surface Area Coarser |  | Surface Area Population |  | ¦ | [5 empty] | ¦ | 8.000 | 6.000 | 6.928 | 42.9 | 7.5 | 0.0 | ¦ | 3.868121 | 31.90819 |  |  | ¦ | 0.001710103 | 1.356461
Particle Diameter (µm) | Cumulative Finer Mass Percent | Particle Diameter (µm) | Mass Frequency Percent | Particle Diameter (µm) | Cumulative Surface Area Coarser (m²/g) | Particle Diameter (µm) | Surface Area Population (m²/g) | ¦ | [5 empty] | ¦ | 6.000 | 5.000 | 5.477 | 38.3 | 4.5 | 0.0 | ¦ | 4.097321 | 33.30561 |  |  | ¦ | 0.001918767 | 1.397418
2.053525 | 17.91806 | 1.995262 | 0 | 2.053525 | 0.2506723 | 1.995262 | 0.005290882 | ¦ | [5 empty] | ¦ | 5.000 | 4.000 | 4.472 | 32.7 | 5.6 | 0.0 | ¦ | 4.340103 | 34.73643 |  |  | ¦ | 0.002152892 | 1.430818
2.175204 | 19.31203 | 2.113489 | 1.39397 | 2.175204 | 0.2433207 | 2.113489 | 0.007351643 | ¦ | [5 empty] | ¦ | 4.000 | 3.000 | 3.464 | 26.2 | 6.5 | 0.0 | ¦ | 4.59727 | 36.18796 |  |  | ¦ | 0.002415585 | 1.451534
2.304093 | 20.61856 | 2.238721 | 1.306521 | 2.304093 | 0.234217 | 2.238721 | 0.009103654 | ¦ | [5 empty] | ¦ | 3.000 | 2.000 | 2.449 | 17.9 | 8.3 | 0.0 | ¦ | 4.869675 | 37.64554 |  |  | ¦ | 0.002710331 | 1.457575
2.440619 | 21.86286 | 2.371374 | 1.244305 | 2.440619 | 0.2238343 | 2.371374 | 0.01038275 | ¦ | [5 empty] | ¦ | [6 empty] | ¦ | 5.158222 | 39.09675 |  |  | ¦ | 0.003041041 | 1.45121
2.585235 | 23.07364 | 2.511886 | 1.210784 | 2.585235 | 0.2127638 | 2.511886 | 0.01107052 | ¦ | [5 empty] | ¦ | [6 empty] | ¦ | 5.463865 | 40.53505 |  |  | ¦ | 0.003412104 | 1.438299
2.73842 | 24.27538 | 2.660725 | 1.20174 | 2.73842 | 0.2016799 | 2.660725 | 0.01108387 | ¦ | [12 empty] | ¦ | 5.78762 | 41.96154 |  |  | ¦ | 0.003828444 | 1.426489
2.900681 | 25.48445 | 2.818383 | 1.209069 | 2.900681 | 0.191311 | 2.818383 | 0.01036896 | ¦ | [12 empty] | ¦ | 6.130558 | 43.3845 |  |  | ¦ | 0.004295585 | 1.42296
3.072557 | 26.71019 | 2.985383 | 1.225735 | 3.072557 | 0.181491 | 2.985383 | 0.009819987 | ¦ | [12 empty] | ¦ | 6.493816 | 44.81714 |  |  | ¦ | 0.004819725 | 1.43264
3.254618 | 27.95882 | 3.162278 | 1.248634 | 3.254618 | 0.172101 | 3.162278 | 0.009389956 | ¦ | [12 empty] | ¦ | 6.878599 | 46.27483 |  |  | ¦ | 0.005407821 | 1.457689
3.447466 | 29.23692 | 3.349654 | 1.278102 | 3.447466 | 0.1630621 | 3.349654 | 0.00903894 | ¦ | [12 empty] | ¦ | 7.286182 | 47.77233 |  |  | ¦ | 0.006067675 | 1.497507
3.651741 | 30.55173 | 3.548134 | 1.314808 | 3.651741 | 0.1543269 | 3.548134 | 0.008735126 | ¦ | [12 empty] | ¦ | 7.717915 | 49.32084 |  |  | ¦ | 0.006808043 | 1.548506
3.868121 | 31.90819 | 3.758374 | 1.356461 | 3.868121 | 0.1458739 | 3.758374 | 0.008453033 | ¦ | [12 empty] | ¦ | 8.17523 | 50.92479 |  |  | ¦ | 0.00763875 | 1.603947
4.097321 | 33.30561 | 3.981072 | 1.397418 | 4.097321 | 0.1377024 | 3.981072 | 0.008171494 | ¦ | [12 empty] | ¦ | 8.659643 | 52.57996 |  |  | ¦ | 0.008570818 | 1.655168
4.340103 | 34.73643 | 4.216965 | 1.430818 | 4.340103 | 0.1298288 | 4.216965 | 0.007873638 | ¦ | [12 empty] | ¦ | 9.172759 | 54.27312 |  |  | ¦ | 0.009616616 | 1.693165
4.59727 | 36.18796 | 4.466836 | 1.451534 | 4.59727 | 0.1222798 | 4.466836 | 0.007548959 | ¦ | [12 empty] | ¦ | 9.71628 | 55.98318 |  |  | ¦ | 0.01079002 | 1.710058
4.869675 | 37.64554 | 4.731513 | 1.457575 | 4.869675 | 0.115084 | 4.731513 | 0.00719583 | ¦ | [12 empty] | ¦ | 10.29201 | 57.68585 |  |  | ¦ | 0.0121066 | 1.702673
5.158222 | 39.09675 | 5.011872 | 1.45121 | 5.158222 | 0.1082616 | 5.011872 | 0.006822356 | ¦ | [12 empty] | ¦ | 10.90184 | 59.35962 |  |  | ¦ | 0.01358383 | 1.673764
5.463865 | 40.53505 | 5.308844 | 1.438299 | 5.463865 | 0.1018173 | 5.308844 | 0.006444296 | ¦ | [12 empty] | ¦ | 11.54782 | 60.99129 |  |  | ¦ | 0.01524131 | 1.631673
5.78762 | 41.96154 | 5.623413 | 1.426489 | 5.78762 | 0.09573656 | 5.623413 | 0.006080773 | ¦ | [12 empty] | ¦ | 12.23207 | 62.57688 |  |  | ¦ | 0.01710103 | 1.585595
6.130558 | 43.3845 | 5.956621 | 1.42296 | 6.130558 | 0.08998719 | 5.956621 | 0.005749377 | ¦ | [12 empty] | ¦ | 12.95687 | 64.11933 |  |  | ¦ | 0.01918767 | 1.54245
6.493816 | 44.81714 | 6.309573 | 1.43264 | 6.493816 | 0.08452507 | 6.309573 | 0.005462115 | ¦ | [12 empty] | ¦ | 13.72461 | 65.62574 |  |  | ¦ | 0.02152892 | 1.506404
6.878599 | 46.27483 | 6.683439 | 1.457689 | 6.878599 | 0.07930227 | 6.683439 | 0.005222806 | ¦ | [12 empty] | ¦ | 14.53784 | 67.10571 |  |  | ¦ | 0.02415585 | 1.479972
7.286182 | 47.77233 | 7.079458 | 1.497507 | 7.286182 | 0.07427568 | 7.079458 | 0.005026584 | ¦ | [12 empty] | ¦ | 15.39927 | 68.5698 |  |  | ¦ | 0.02710331 | 1.46409
7.717915 | 49.32084 | 7.498942 | 1.548506 | 7.717915 | 0.06941432 | 7.498942 | 0.00486136 | ¦ | [12 empty] | ¦ | 16.31173 | 70.02644 |  |  | ¦ | 0.03041041 | 1.456641
8.17523 | 50.92479 | 7.943282 | 1.603947 | 8.17523 | 0.06470374 | 7.943282 | 0.004710583 | ¦ | [12 empty] | ¦ | 17.27826 | 71.47744 |  |  | ¦ | 0.03412104 | 1.450996
8.659643 | 52.57996 | 8.413951 | 1.655168 | 8.659643 | 0.0601468 | 8.413951 | 0.004556938 | ¦ | [12 empty] | ¦ | 18.30206 | 72.91366 |  |  | ¦ | 0.03828444 | 1.436227
9.172759 | 54.27312 | 8.912509 | 1.693165 | 9.172759 | 0.05576074 | 8.912509 | 0.004386063 | ¦ | [12 empty] | ¦ | 19.38653 | 74.3146 |  |  | ¦ | 0.04295585 | 1.400938
9.71628 | 55.98318 | 9.440609 | 1.710058 | 9.71628 | 0.05157119 | 9.440609 | 0.004189549 | ¦ | [12 empty] | ¦ | 20.53525 | 75.65408 |  |  | ¦ | 0.04819725 | 1.339479
10.29201 | 57.68585 | 10 | 1.702673 | 10.29201 | 0.04760498 | 10 | 0.003966204 | ¦ | [12 empty] | ¦ | 21.75204 | 76.91202 |  |  | ¦ | 0.05407821 | 1.257942
10.90184 | 59.35962 | 10.59254 | 1.673764 | 10.90184 | 0.04388359 | 10.59254 | 0.003721393 | ¦ | [12 empty] | ¦ | 23.04093 | 78.08697 |  |  | ¦ | 0.06067675 | 1.17495
11.54782 | 60.99129 | 11.22018 | 1.631673 | 11.54782 | 0.0404186 | 11.22018 | 0.003464991 | ¦ | [12 empty] | ¦ | 24.40619 | 79.20213 |  |  | ¦ | 0.06808043 | 1.115155
12.23207 | 62.57688 | 11.88502 | 1.585595 | 12.23207 | 0.0372098 | 11.88502 | 0.003208802 | ¦ | [12 empty] | ¦ | 25.85235 | 80.29991 |  |  | ¦ | 0.0763875 | 1.097786
12.95687 | 64.11933 | 12.58925 | 1.54245 | 12.95687 | 0.03424577 | 12.58925 | 0.002964033 | ¦ | [12 empty] | ¦ | 27.3842 | 81.42806 |  |  | ¦ | 0.08570818 | 1.128146
13.72461 | 65.62574 | 13.33521 | 1.506404 | 13.72461 | 0.03150678 | 13.33521 | 0.002738986 | ¦ | [12 empty] | ¦ | 29.00681 | 82.62446 |  |  | ¦ | 0.09616616 | 1.1964
14.53784 | 67.10571 | 14.12538 | 1.479972 | 14.53784 | 0.02896926 | 14.12538 | 0.002537523 | ¦ | [12 empty] | ¦ | 30.72557 | 83.90673 |  |  | ¦ | 0.1079002 | 1.282271
15.39927 | 68.5698 | 14.96236 | 1.46409 | 15.39927 | 0.02661071 | 14.96236 | 0.00235855 | ¦ | [12 empty] | ¦ | 32.54618 | 85.26934 |  |  | ¦ | 0.121066 | 1.362608
16.31173 | 70.02644 | 15.84893 | 1.456641 | 16.31173 | 0.02441385 | 15.84893 | 0.002196855 | ¦ | [12 empty] | ¦ | 34.47466 | 86.6876 |  |  | ¦ | 0.1358383 | 1.418259
17.27826 | 71.47744 | 16.78804 | 1.450996 | 17.27826 | 0.02236886 | 16.78804 | 0.002044989 | ¦ | [12 empty] | ¦ | 36.51741 | 88.12525 |  |  | ¦ | 0.1524131 | 1.437652
18.30206 | 72.91366 | 17.78279 | 1.436227 | 18.30206 | 0.02047304 | 17.78279 | 0.001895823 | ¦ | [12 empty] | ¦ | 38.68121 | 89.54136 |  |  | ¦ | 0.1710103 | 1.416106
19.38653 | 74.3146 | 18.83649 | 1.400938 | 19.38653 | 0.01872788 | 18.83649 | 0.001745159 | ¦ | [12 empty] | ¦ | 40.97321 | 90.8965 |  |  | ¦ | 0.1918767 | 1.355143
20.53525 | 75.65408 | 19.95262 | 1.339479 | 20.53525 | 0.01713438 | 19.95262 | 0.0015935 | ¦ | [12 empty] | ¦ | 43.40103 | 92.15867 |  |  | ¦ | 0.2152892 | 1.262172
21.75204 | 76.91202 | 21.13489 | 1.257942 | 21.75204 | 0.01568824 | 21.13489 | 0.001446142 | ¦ | [12 empty] | ¦ | 45.9727 | 93.30855 |  |  | ¦ | 0.2415585 | 1.149883
23.04093 | 78.08697 | 22.38721 | 1.17495 | 23.04093 | 0.01437679 | 22.38721 | 0.001311445 | ¦ | [12 empty] | ¦ | 48.69675 | 94.34162 |  |  | ¦ | 0.2710331 | 1.033065
24.40619 | 79.20213 | 23.71374 | 1.115155 | 24.40619 | 0.01317884 | 23.71374 | 0.001197958 | ¦ | [12 empty] | ¦ | 51.58222 | 95.26534 |  |  | ¦ | 0.3041041 | 0.9237262
25.85235 | 80.29991 | 25.11886 | 1.097786 | 25.85235 | 0.01206744 | 25.11886 | 0.001111394 | ¦ | [12 empty] | ¦ | 54.63865 | 96.09286 |  |  | ¦ | 0.3412104 | 0.8275132
27.3842 | 81.42806 | 26.60725 | 1.128146 | 27.3842 | 0.01101492 | 26.60725 | 0.001052518 | ¦ | [12 empty] | ¦ | 57.8762 | 96.83571 |  |  | ¦ | 0.3828444 | 0.7428515
29.00681 | 82.62446 | 28.18383 | 1.1964 | 29.00681 | 0.00999829 | 28.18383 | 0.001016633 | ¦ | [12 empty] | ¦ | 61.30558 | 97.49924 |  |  | ¦ | 0.4295585 | 0.6635322
30.72557 | 83.90673 | 29.85383 | 1.282271 | 30.72557 | 0.009003471 | 29.85383 | 0.0009948193 | ¦ | [12 empty] | ¦ | 64.93816 | 98.08254 |  |  | ¦ | 0.4819725 | 0.5832944
32.54618 | 85.26934 | 31.62278 | 1.362608 | 32.54618 | 0.008027126 | 31.62278 | 0.0009763449 | ¦ | [12 empty] | ¦ | 68.78599 | 98.58213 |  |  | ¦ | 0.5407821 | 0.4995927
34.47466 | 86.6876 | 33.49654 | 1.418259 | 34.47466 | 0.007075715 | 33.49654 | 0.0009514115 | ¦ | [12 empty] | ¦ | 72.86182 | 98.99676 |  |  | ¦ | 0.6067675 | 0.414636
36.51741 | 88.12525 | 35.48134 | 1.437652 | 36.51741 | 0.006162407 | 35.48134 | 0.0009133073 | ¦ | [12 empty] | ¦ | 77.17915 | 99.33099 |  |  | ¦ | 0.6808043 | 0.3342235
38.68121 | 89.54136 | 37.58374 | 1.416106 | 38.68121 | 0.005302965 | 37.58374 | 0.0008594425 | ¦ | [12 empty] | ¦ | 81.7523 | 99.59549 |  |  | ¦ | 0.763875 | 0.2644993
40.97321 | 90.8965 | 39.81072 | 1.355143 | 40.97321 | 0.00451178 | 39.81072 | 0.0007911847 | ¦ | [12 empty] | ¦ | 86.59643 | 99.80447 |  |  | ¦ | 0.8570818 | 0.2089811
43.40103 | 92.15867 | 42.16965 | 1.262172 | 43.40103 | 0.003799027 | 42.16965 | 0.000712753 | ¦ | [12 empty] | ¦ | 91.72759 | 99.97206 |  |  | ¦ | 0.9616616 | 0.1675933
45.9727 | 93.30855 | 44.66836 | 1.149883 | 45.9727 | 0.003169356 | 44.66836 | 0.000629671 | ¦ | [12 empty] | ¦ | 97.1628 | 100.1098 |  |  | ¦ | 1.079002 | 0.1377794
48.69675 | 94.34162 | 47.31513 | 1.033065 | 48.69675 | 0.002622067 | 47.31513 | 0.0005472887 | ¦ | [12 empty] | ¦ | 102.9201 | 100.226 |  |  | ¦ | 1.21066 | 0.1161651
51.58222 | 95.26534 | 50.11872 | 0.9237262 | 51.58222 | 0.00215233 | 50.11872 | 0.0004697379 | ¦ | [12 empty] | ¦ | 109.0184 | 100.3256 |  |  | ¦ | 1.358383 | 0.09962327
54.63865 | 96.09286 | 53.08844 | 0.8275132 | 54.63865 | 0.001752882 | 53.08844 | 0.0003994472 | ¦ | [12 empty] | ¦ | 115.4782 | 100.4115 |  |  | ¦ | 1.524131 | 0.08589543
57.8762 | 96.83571 | 56.23413 | 0.7428515 | 57.8762 | 0.001415692 | 56.23413 | 0.00033719 | ¦ | [12 empty] | ¦ | 122.3207 | 100.4855 |  |  | ¦ | 1.710103 | 0.07396195
61.30558 | 97.49924 | 59.56621 | 0.6635322 | 61.30558 | 0.001133159 | 59.56621 | 0.0002825336 | ¦ | [12 empty] | ¦ | 129.5687 | 100.5489 |  |  | ¦ | 1.918767 | 0.06339394
64.93816 | 98.08254 | 63.09573 | 0.5832944 | 64.93816 | 0.0008986646 | 63.09573 | 0.0002344942 | ¦ | [12 empty] | ¦ | 137.2461 | 100.603 |  |  | ¦ | 2.152892 | 0.05411499
68.78599 | 98.58213 | 66.83439 | 0.4995927 | 68.78599 | 0.0007065296 | 66.83439 | 0.000192135 | ¦ | [12 empty] | ¦ | 145.3784 | 100.6493 |  |  | ¦ | 2.415585 | 0.04631739
72.86182 | 98.99676 | 70.79458 | 0.414636 | 72.86182 | 0.0005516261 | 70.79458 | 0.0001549035 | ¦ | [12 empty] | ¦ | 153.9927 | 100.6895 |  |  | ¦ | 2.710331 | 0.04022613
77.17915 | 99.33099 | 74.98942 | 0.3342235 | 77.17915 | 0.000428971 | 74.98942 | 0.0001226551 | ¦ | [12 empty] | ¦ | 163.1173 | 100.7254 |  |  | ¦ | 3.041041 | 0.03589329
81.7523 | 99.59549 | 79.43282 | 0.2644993 | 81.7523 | 0.0003335167 | 79.43282 | 9.545435e-05 | ¦ | [12 empty] | ¦ | 172.7826 | 100.7586 |  |  | ¦ | 3.412104 | 0.03313627
86.59643 | 99.80447 | 84.13951 | 0.2089811 | 86.59643 | 0.0002602129 | 84.13951 | 7.330381e-05 | ¦ | [12 empty] | ¦ | 183.0206 | 100.7902 |  |  | ¦ | 3.828444 | 0.03161875
91.72759 | 99.97206 | 89.12509 | 0.1675933 | 91.72759 | 0.0002042677 | 89.12509 | 5.59452e-05 | ¦ | [12 empty] | ¦ | 193.8653 | 100.8211 |  |  | ¦ | 4.295585 | 0.03093544
97.1628 | 100.1098 | 94.40609 | 0.1377794 | 97.1628 | 0.0001614592 | 94.40609 | 4.280849e-05 | ¦ | [12 empty] | ¦ | 205.3525 | 100.8452 |  |  | ¦ | 4.819725 | 0.02410965
102.9201 | 100.226 | 100 | 0.1161651 | 102.9201 | 0.0001283567 | 100 | 3.310251e-05 | ¦ | [12 empty] | ¦ |  |  |  |  | ¦ | 5.407821 | 0
109.0184 | 100.3256 | 105.9254 | 0.09962327 | 109.0184 | 0.0001023792 | 105.9254 | 2.597747e-05 | ¦ | [17 empty] | ¦
115.4782 | 100.4115 | 112.2018 | 0.08589543 | 115.4782 | 8.170037e-05 | 112.2018 | 2.067883e-05 | ¦
122.3207 | 100.4855 | 118.8502 | 0.07396195 | 122.3207 | 6.506702e-05 | 118.8502 | 1.663336e-05 | ¦
129.5687 | 100.5489 | 125.8925 | 0.06339394 | 129.5687 | 5.16068e-05 | 125.8925 | 1.346021e-05 | ¦
137.2461 | 100.603 | 133.3521 | 0.05411499 | 137.2461 | 4.067536e-05 | 133.3521 | 1.093144e-05 | ¦
145.3784 | 100.6493 | 141.2538 | 0.04631739 | 145.3784 | 3.175798e-05 | 141.2538 | 8.917384e-06 | ¦
153.9927 | 100.6895 | 149.6236 | 0.04022613 | 153.9927 | 2.441998e-05 | 149.6236 | 7.337996e-06 | ¦
163.1173 | 100.7254 | 158.4893 | 0.03589329 | 163.1173 | 1.829126e-05 | 158.4893 | 6.128725e-06 | ¦
172.7826 | 100.7586 | 167.8804 | 0.03313627 | 172.7826 | 1.312593e-05 | 167.8804 | 5.165328e-06 | ¦
183.0206 | 100.7902 | 177.8279 | 0.03161875 | 183.0206 | 8.930725e-06 | 177.8279 | 4.195204e-06 | ¦
193.8653 | 100.8211 | 188.3649 | 0.03093544 | 193.8653 | 5.667412e-06 | 188.3649 | 3.263313e-06 | ¦
205.3525 | 100.8452 | 199.5262 | 0.02410965 | 205.3525 | 3.265923e-06 | 199.5262 | 2.401489e-06 | ¦
|  | 211.3489 | 0 |  |  | 211.3489 | 1.635694e-06 | ¦
¦