## 001-014
Micromeritics Instrument Corporation | [7 empty] | ¦ | Micromeritics Instrument Corporation |  |  |  |  | ¦ | Micromeritics Instrument Corporation | [5 empty] | ¦ | Micromeritics Instrument Corporation |  |  |  | ¦ | Micromeritics Instrument Corporation
SediGraph III Plus V1.01 | Unit 1 | Serial Number: 2136 | Page 1 |  |  |  |  | ¦ | SediGraph III Plus V1.01 | Unit 1 | Serial Number: 2136 | Page 1 |  | ¦ | SediGraph III Plus V1.01 | Unit 1 | Serial Number: 2136 | Page 1 |  |  | ¦ | SediGraph III Plus V1.01 | Unit 1 | Serial Number: 2136 | Page 1 | ¦ | SediGraph III Plus V1.01 | Unit 1 | Serial Number: 2136 | Page 1
[8 empty] | ¦ | [5 empty] | ¦ | [6 empty] | ¦ |  |  |  |  | ¦
[8 empty] | ¦ | [5 empty] | ¦ | [6 empty] | ¦ |  |  |  |  | ¦
Sample: | AP_H5_dt1.0 | [6 empty] | ¦ | Sample: | AP_H5_dt1.0 |  |  |  | ¦ | Sample: | AP_H5_dt1.0 |  |  |  |  | ¦ | Sample: | AP_H5_dt1.0 |  |  | ¦ | Sample: | AP_H5_dt1.0
Operator: | Jia Jia ter Kuile | [6 empty] | ¦ | Operator: | Jia Jia ter Kuile |  |  |  | ¦ | Operator: | Jia Jia ter Kuile |  |  |  |  | ¦ | Operator: | Jia Jia ter Kuile |  |  | ¦ | Operator: | Jia Jia ter Kuile
Submitter: | [7 empty] | ¦ | Submitter: |  |  |  |  | ¦ | Submitter: | [5 empty] | ¦ | Submitter: |  |  |  | ¦ | Submitter:
File: | C:\...\JIAJIA~1\001-014.SMP | [6 empty] | ¦ | File: | C:\...\JIAJIA~1\001-014.SMP |  |  |  | ¦ | File: | C:\...\JIAJIA~1\001-014.SMP |  |  |  |  | ¦ | File: | C:\...\JIAJIA~1\001-014.SMP |  |  | ¦ | File: | C:\...\JIAJIA~1\001-014.SMP
Material/Liquid: | soil / Water | [6 empty] | ¦ | Material/Liquid: | soil / Water |  |  |  | ¦ | Material/Liquid: | soil / Water |  |  |  |  | ¦ | Material/Liquid: | soil / Water |  |  | ¦ | Material/Liquid: | soil / Water
Measurement Principle: | X-Ray monitored gravity sedimentation | [6 empty] | ¦ | Measurement Principle: | X-Ray monitored gravity sedimentation |  |  |  | ¦ | Measurement Principle: | X-Ray monitored gravity sedimentation |  |  |  |  | ¦ | Measurement Principle: | X-Ray monitored gravity sedimentation |  |  | ¦ | Measurement Principle: | X-Ray monitored gravity sedimentation
Calculation Method: | Stokes sedimentation and Beer's law of extinction | [6 empty] | ¦ | Calculation Method: | Stokes sedimentation and Beer's law of extinction |  |  |  | ¦ | Calculation Method: | Stokes sedimentation and Beer's law of extinction |  |  |  |  | ¦ | Calculation Method: | Stokes sedimentation and Beer's law of extinction |  |  | ¦ | Calculation Method: | Stokes sedimentation and Beer's law of extinction
[8 empty] | ¦ | [5 empty] | ¦ | [6 empty] | ¦ |  |  |  |  | ¦
[8 empty] | ¦ | [5 empty] | ¦ | [6 empty] | ¦ |  |  |  |  | ¦
Test Number: | 1 | Analysis Type: | High Resolution |  |  |  |  | ¦ | Test Number: | 1 | Analysis Type: | High Resolution |  | ¦ | Test Number: | 1 | Analysis Type: | High Resolution |  |  | ¦ | Test Number: | 1 | Analysis Type: | High Resolution | ¦ | Test Number: | 1 | Analysis Type: | High Resolution
Analyzed: | 2/7/2024 6:35:53PM | Run Time: | 0:03 hrs:min |  |  |  |  | ¦ | Analyzed: | 2/7/2024 6:35:53PM | Run Time: | 0:03 hrs:min |  | ¦ | Analyzed: | 2/7/2024 6:35:53PM | Run Time: | 0:03 hrs:min |  |  | ¦ | Analyzed: | 2/7/2024 6:35:53PM | Run Time: | 0:03 hrs:min | ¦ | Analyzed: | 2/7/2024 6:35:53PM | Run Time: | 0:03 hrs:min
Reported: | 2/7/2024 6:42:49PM | Sample Density: | 2.600 g/cm³ |  |  |  |  | ¦ | Reported: | 2/7/2024 6:42:49PM | Sample Density: | 2.600 g/cm³ |  | ¦ | Reported: | 2/7/2024 6:42:49PM | Sample Density: | 2.600 g/cm³ |  |  | ¦ | Reported: | 2/7/2024 6:42:49PM | Sample Density: | 2.600 g/cm³ | ¦ | Reported: | 2/7/2024 6:42:49PM | Sample Density: | 2.600 g/cm³
Liquid Visc: | 0.7221 mPa·s | Liquid Density: | 0.9941 g/cm³ |  |  |  |  | ¦ | Liquid Visc: | 0.7221 mPa·s | Liquid Density: | 0.9941 g/cm³ |  | ¦ | Liquid Visc: | 0.7221 mPa·s | Liquid Density: | 0.9941 g/cm³ |  |  | ¦ | Liquid Visc: | 0.7221 mPa·s | Liquid Density: | 0.9941 g/cm³ | ¦ | Liquid Visc: | 0.7221 mPa·s | Liquid Density: | 0.9941 g/cm³
Analysis Temp: | 35.0 °C | Base/Full Scale: | 108 / 72 kCnts/s |  |  |  |  | ¦ | Analysis Temp: | 35.0 °C | Base/Full Scale: | 108 / 72 kCnts/s |  | ¦ | Analysis Temp: | 35.0 °C | Base/Full Scale: | 108 / 72 kCnts/s |  |  | ¦ | Analysis Temp: | 35.0 °C | Base/Full Scale: | 108 / 72 kCnts/s | ¦ | Analysis Temp: | 35.0 °C | Base/Full Scale: | 108 / 72 kCnts/s
Full Scale Mass: | 100.0 % | Reynolds Number: | 13.33 |  |  |  |  | ¦ | Full Scale Mass: | 100.0 % | Reynolds Number: | 13.33 |  | ¦ | Full Scale Mass: | 100.0 % | Reynolds Number: | 13.33 |  |  | ¦ | Full Scale Mass: | 100.0 % | Reynolds Number: | 13.33 | ¦ | Full Scale Mass: | 100.0 % | Reynolds Number: | 13.33
[8 empty] | ¦ | [5 empty] | ¦ | [6 empty] | ¦ |  |  |  |  | ¦
[8 empty] | ¦ | [5 empty] | ¦ | [6 empty] | ¦ |  |  |  |  | ¦
Comments: Maasheggen soil, 5.0g soil + 70 ml water; <200; 10 seconds ultrasound | [7 empty] | ¦ | Comments: Maasheggen soil, 5.0g soil + 70 ml water; <200; 10 seconds ultrasound |  |  |  |  | ¦ | Comments: Maasheggen soil, 5.0g soil + 70 ml water; <200; 10 seconds ultrasound | [5 empty] | ¦ | Comments: Maasheggen soil, 5.0g soil + 70 ml water; <200; 10 seconds ultrasound |  |  |  | ¦ | Comments: Maasheggen soil, 5.0g soil + 70 ml water; <200; 10 seconds ultrasound
[8 empty] | ¦ | [5 empty] | ¦ | [6 empty] | ¦ |  |  |  |  | ¦
[8 empty] | ¦ | [5 empty] | ¦ | [6 empty] | ¦ |  |  |  |  | ¦
[8 empty] | ¦ | [5 empty] | ¦ | [6 empty] | ¦ |  |  |  |  | ¦
[8 empty] | ¦ | [5 empty] | ¦ | [6 empty] | ¦ |  |  |  |  | ¦
Combined Report | [7 empty] | ¦ | Report by Sieve Size |  |  |  |  | ¦ | Report by Size Table | [5 empty] | ¦ | Cumulative Finer Mass Percent vs. Diameter |  |  |  | ¦ | Mass Frequency vs. Settling Velocity
Report by Size Table | [7 empty] | ¦ | [5 empty] | ¦ | [6 empty] | ¦ |  |  |  |  | ¦
[8 empty] | ¦ | Sieve Name | Aperture Size (µm) | Cumulative Mass Passed (Percent) | Mass Frequency (Percent) | Cum. Mass Standard Deviation (1 tests) | ¦ | High Diameter (µm) | Low Diameter (µm) | Average Diameter (µm) | Cumulative Mass Finer (Percent) | Mass Frequency (Percent) | Cum. Mass Standard Deviation (1 tests) | ¦ |  |  |  |  | ¦
High Diameter (µm) | Low Diameter (µm) | Average Diameter (µm) | Cumulative Mass Finer (Percent) | Mass Frequency (Percent) | Cum. Mass Standard Deviation (1 tests) | Particle Size (Phi) | Settling Velocity (cm/s) | ¦ | No. 50 | 300 | 100.5 | 0.0 | 0.0 | ¦ | 250.0 | 200.0 | 223.6 | 100.5 | 0.0 | 0.0 | ¦ | Test 1 |  |  |  | ¦ | Test 1
250.0 | 125.0 | 176.8 | 100.3 | 0.1 | 0.0 | 3.000 | 1.89182 | ¦ | No. 120 | 125 | 100.3 | 0.1 | 0.0 | ¦ | 200.0 | 150.0 | 173.2 | 100.4 | 0.0 | 0.0 | ¦ | Particle Diameter (µm) | Cumulative Finer Mass Percent |  |  | ¦ | Settling Velocity (cm/s) | Mass Frequency Percent
125.0 | 63.00 | 88.74 | 97.6 | 2.7 | 0.0 | 3.989 | 0.48055 | ¦ | No. 270 | 53 | 95.5 | 4.8 | 0.0 | ¦ | 150.0 | 100.0 | 122.5 | 100.0 | 0.5 | 0.0 | ¦ | 2.053525 | 18.76926 |  |  | ¦ | 0.0004820136 | 0
63.00 | 32.00 | 44.90 | 87.1 | 10.5 | 0.0 | 4.966 | 0.12398 | ¦ | No. 635 | 20 | 75.9 | 19.6 | 0.0 | ¦ | 100.0 | 80.00 | 89.44 | 99.3 | 0.7 | 0.0 | ¦ | 2.175204 | 19.63324 |  |  | ¦ | 0.0005408281 | 0.8639818
32.00 | 16.00 | 22.63 | 70.3 | 16.8 | 0.0 | 5.966 | 0.03100 | ¦ | [5 empty] | ¦ | 80.00 | 60.00 | 69.28 | 97.1 | 2.1 | 0.0 | ¦ | 2.304093 | 20.56324 |  |  | ¦ | 0.0006068191 | 0.9299907
16.00 | 8.000 | 11.31 | 51.3 | 18.9 | 0.0 | 6.966 | 0.00775 | ¦ | [5 empty] | ¦ | 60.00 | 50.00 | 54.77 | 94.7 | 2.5 | 0.0 | ¦ | 2.440619 | 21.59288 |  |  | ¦ | 0.0006808623 | 1.029641
8.000 | 4.000 | 5.657 | 32.7 | 18.7 | 0.0 | 7.966 | 0.00194 | ¦ | [5 empty] | ¦ | 50.00 | 40.00 | 44.72 | 90.8 | 3.8 | 0.0 | ¦ | 2.585235 | 22.73541 |  |  | ¦ | 0.00076394 | 1.142538
4.000 | 2.000 | 2.828 | 18.8 | 13.9 | 0.0 | 8.966 | 0.00048 | ¦ | [5 empty] | ¦ | 40.00 | 30.00 | 34.64 | 85.9 | 4.9 | 0.0 | ¦ | 2.73842 | 23.97661 |  |  | ¦ | 0.0008571548 | 1.241199
[8 empty] | ¦ | [5 empty] | ¦ | 30.00 | 25.00 | 27.39 | 82.0 | 4.0 | 0.0 | ¦ | 2.900681 | 25.27969 |  |  | ¦ | 0.0009617435 | 1.303079
[8 empty] | ¦ | [5 empty] | ¦ | 25.00 | 20.00 | 22.36 | 75.9 | 6.0 | 0.0 | ¦ | 3.072557 | 26.60137 |  |  | ¦ | 0.001079094 | 1.321675
Cumulative Finer Mass Percent vs. Diameter | [7 empty] | ¦ | [5 empty] | ¦ | 20.00 | 15.00 | 17.32 | 68.8 | 7.2 | 0.0 | ¦ | 3.254618 | 27.91167 |  |  | ¦ | 0.001210763 | 1.310303
[8 empty] | ¦ | [5 empty] | ¦ | 15.00 | 10.00 | 12.25 | 57.4 | 11.4 | 0.0 | ¦ | 3.447466 | 29.20653 |  |  | ¦ | 0.001358499 | 1.294857
[8 empty] | ¦ | [5 empty] | ¦ | 10.00 | 8.000 | 8.944 | 51.3 | 6.1 | 0.0 | ¦ | 3.651741 | 30.50747 |  |  | ¦ | 0.001524261 | 1.300946
Cumulative Finer Mass Percent |  | Mass Frequency Percent |  | Cumulative Surface Area Coarser |  | Surface Area Population |  | ¦ | [5 empty] | ¦ | 8.000 | 6.000 | 6.928 | 44.0 | 7.3 | 0.0 | ¦ | 3.868121 | 31.8491 |  |  | ¦ | 0.001710249 | 1.341631
Particle Diameter (µm) | Cumulative Finer Mass Percent | Particle Diameter (µm) | Mass Frequency Percent | Particle Diameter (µm) | Cumulative Surface Area Coarser (m²/g) | Particle Diameter (µm) | Surface Area Population (m²/g) | ¦ | [5 empty] | ¦ | 6.000 | 5.000 | 5.477 | 38.8 | 5.3 | 0.0 | ¦ | 4.097321 | 33.26211 |  |  | ¦ | 0.001918931 | 1.413005
2.053525 | 18.76926 | 1.995262 | 0 | 2.053525 | 0.2483282 | 1.995262 | 0.003651322 | ¦ | [5 empty] | ¦ | 5.000 | 4.000 | 4.472 | 32.7 | 6.1 | 0.0 | ¦ | 4.340103 | 34.76144 |  |  | ¦ | 0.002153076 | 1.499336
2.175204 | 19.63324 | 2.113489 | 0.8639818 | 2.175204 | 0.2429365 | 2.113489 | 0.005391753 | ¦ | [5 empty] | ¦ | 4.000 | 3.000 | 3.464 | 26.1 | 6.6 | 0.0 | ¦ | 4.59727 | 36.34348 |  |  | ¦ | 0.00241579 | 1.582037
2.304093 | 20.56324 | 2.238721 | 0.9299907 | 2.304093 | 0.2358339 | 2.238721 | 0.007102617 | ¦ | [5 empty] | ¦ | 3.000 | 2.000 | 2.449 | 18.8 | 7.3 | 0.0 | ¦ | 4.869675 | 37.98976 |  |  | ¦ | 0.002710561 | 1.646275
2.440619 | 21.59288 | 2.371374 | 1.029641 | 2.440619 | 0.2272278 | 2.371374 | 0.008606025 | ¦ | [5 empty] | ¦ | [6 empty] | ¦ | 5.158222 | 39.67295 |  |  | ¦ | 0.0030413 | 1.683197
2.585235 | 22.73541 | 2.511886 | 1.142538 | 2.585235 | 0.2175017 | 2.511886 | 0.009726164 | ¦ | [5 empty] | ¦ | [6 empty] | ¦ | 5.463865 | 41.3616 |  |  | ¦ | 0.003412395 | 1.68865
2.73842 | 23.97661 | 2.660725 | 1.241199 | 2.73842 | 0.2071931 | 2.660725 | 0.01030859 | ¦ | [12 empty] | ¦ | 5.78762 | 43.02422 |  |  | ¦ | 0.00382877 | 1.66262
2.900681 | 25.27969 | 2.818383 | 1.303079 | 2.900681 | 0.1969542 | 2.818383 | 0.01023887 | ¦ | [12 empty] | ¦ | 6.130558 | 44.63381 |  |  | ¦ | 0.00429595 | 1.609589
3.072557 | 26.60137 | 2.985383 | 1.321675 | 3.072557 | 0.1869307 | 2.985383 | 0.01002352 | ¦ | [12 empty] | ¦ | 6.493816 | 46.17415 |  |  | ¦ | 0.004820136 | 1.540338
3.254618 | 27.91167 | 3.162278 | 1.310303 | 3.254618 | 0.1772378 | 3.162278 | 0.009692859 | ¦ | [12 empty] | ¦ | 6.878599 | 47.64463 |  |  | ¦ | 0.005408281 | 1.470483
3.447466 | 29.20653 | 3.349654 | 1.294857 | 3.447466 | 0.1679274 | 3.349654 | 0.009310434 | ¦ | [12 empty] | ¦ | 7.286182 | 49.06246 |  |  | ¦ | 0.006068191 | 1.417829
3.651741 | 30.50747 | 3.548134 | 1.300946 | 3.651741 | 0.1589824 | 3.548134 | 0.008945014 | ¦ | [12 empty] | ¦ | 7.717915 | 50.4605 |  |  | ¦ | 0.006808623 | 1.398037
3.868121 | 31.8491 | 3.758374 | 1.341631 | 3.868121 | 0.1503375 | 3.758374 | 0.008644858 | ¦ | [12 empty] | ¦ | 8.17523 | 51.87922 |  |  | ¦ | 0.0076394 | 1.418722
4.097321 | 33.26211 | 3.981072 | 1.413005 | 4.097321 | 0.1419143 | 3.981072 | 0.008423235 | ¦ | [12 empty] | ¦ | 8.659643 | 53.35593 |  |  | ¦ | 0.008571548 | 1.476707
4.340103 | 34.76144 | 4.216965 | 1.499336 | 4.340103 | 0.1336557 | 4.216965 | 0.008258596 | ¦ | [12 empty] | ¦ | 9.172759 | 54.91502 |  |  | ¦ | 0.009617435 | 1.55909
4.59727 | 36.34348 | 4.466836 | 1.582037 | 4.59727 | 0.1255489 | 4.466836 | 0.008106801 | ¦ | [12 empty] | ¦ | 9.71628 | 56.56113 |  |  | ¦ | 0.01079094 | 1.646112
4.869675 | 37.98976 | 4.731513 | 1.646275 | 4.869675 | 0.1176299 | 4.731513 | 0.007918941 | ¦ | [12 empty] | ¦ | 10.29201 | 58.27767 |  |  | ¦ | 0.01210763 | 1.716543
5.158222 | 39.67295 | 5.011872 | 1.683197 | 5.158222 | 0.1099723 | 5.011872 | 0.007657655 | ¦ | [12 empty] | ¦ | 10.90184 | 60.03073 |  |  | ¦ | 0.01358499 | 1.753057
5.463865 | 41.3616 | 5.308844 | 1.68865 | 5.463865 | 0.1026652 | 5.308844 | 0.007307109 | ¦ | [12 empty] | ¦ | 11.54782 | 61.77676 |  |  | ¦ | 0.01524261 | 1.746027
5.78762 | 43.02422 | 5.623413 | 1.66262 | 5.78762 | 0.09579037 | 5.623413 | 0.006874814 | ¦ | [12 empty] | ¦ | 12.23207 | 63.47204 |  |  | ¦ | 0.01710249 | 1.695286
6.130558 | 44.63381 | 5.956621 | 1.609589 | 6.130558 | 0.08940306 | 5.956621 | 0.006387308 | ¦ | [12 empty] | ¦ | 12.95687 | 65.08324 |  |  | ¦ | 0.01918931 | 1.611198
6.493816 | 46.17415 | 6.309573 | 1.540338 | 6.493816 | 0.08352034 | 6.309573 | 0.005882723 | ¦ | [12 empty] | ¦ | 13.72461 | 66.59583 |  |  | ¦ | 0.02153076 | 1.512589
6.878599 | 47.64463 | 6.683439 | 1.470483 | 6.878599 | 0.07811822 | 6.683439 | 0.005402123 | ¦ | [12 empty] | ¦ | 14.53784 | 68.01882 |  |  | ¦ | 0.0241579 | 1.422996
7.286182 | 49.06246 | 7.079458 | 1.417829 | 7.286182 | 0.0731371 | 7.079458 | 0.004981112 | ¦ | [12 empty] | ¦ | 15.39927 | 69.38304 |  |  | ¦ | 0.02710561 | 1.364219
7.717915 | 50.4605 | 7.498942 | 1.398037 | 7.717915 | 0.0684942 | 7.498942 | 0.004642907 | ¦ | [12 empty] | ¦ | 16.31173 | 70.73302 |  |  | ¦ | 0.030413 | 1.349979
8.17523 | 51.87922 | 7.943282 | 1.418722 | 8.17523 | 0.06410026 | 7.943282 | 0.004393935 | ¦ | [12 empty] | ¦ | 17.27826 | 72.11407 |  |  | ¦ | 0.03412395 | 1.381052
8.659643 | 53.35593 | 8.413951 | 1.476707 | 8.659643 | 0.05987718 | 8.413951 | 0.004223081 | ¦ | [12 empty] | ¦ | 18.30206 | 73.55895 |  |  | ¦ | 0.0382877 | 1.444873
9.172759 | 54.91502 | 8.912509 | 1.55909 | 9.172759 | 0.05577206 | 8.912509 | 0.004105117 | ¦ | [12 empty] | ¦ | 19.38653 | 75.07819 |  |  | ¦ | 0.0429595 | 1.519243
9.71628 | 56.56113 | 9.440609 | 1.646112 | 9.71628 | 0.0517648 | 9.440609 | 0.00400726 | ¦ | [12 empty] | ¦ | 20.53525 | 76.6574 |  |  | ¦ | 0.04820136 | 1.579207
10.29201 | 58.27767 | 10 | 1.716543 | 10.29201 | 0.04786766 | 10 | 0.003897142 | ¦ | [12 empty] | ¦ | 21.75204 | 78.26162 |  |  | ¦ | 0.05408281 | 1.60422
10.90184 | 60.03073 | 10.59254 | 1.753057 | 10.90184 | 0.04411728 | 10.59254 | 0.003750382 | ¦ | [12 empty] | ¦ | 23.04093 | 79.84482 |  |  | ¦ | 0.06068191 | 1.583202
11.54782 | 61.77676 | 11.22018 | 1.746027 | 11.54782 | 0.0405616 | 11.22018 | 0.003555677 | ¦ | [12 empty] | ¦ | 24.40619 | 81.36226 |  |  | ¦ | 0.06808623 | 1.517444
12.23207 | 63.47204 | 11.88502 | 1.695286 | 12.23207 | 0.03724524 | 11.88502 | 0.003316362 | ¦ | [12 empty] | ¦ | 25.85235 | 82.78108 |  |  | ¦ | 0.076394 | 1.418815
12.95687 | 65.08324 | 12.58925 | 1.611198 | 12.95687 | 0.0341969 | 12.58925 | 0.003048343 | ¦ | [12 empty] | ¦ | 27.3842 | 84.08519 |  |  | ¦ | 0.08571548 | 1.304112
13.72461 | 66.59583 | 13.33521 | 1.512589 | 13.72461 | 0.03142182 | 13.33521 | 0.002775071 | ¦ | [12 empty] | ¦ | 29.00681 | 85.27511 |  |  | ¦ | 0.09617435 | 1.189916
14.53784 | 68.01882 | 14.12538 | 1.422996 | 14.53784 | 0.02890081 | 14.12538 | 0.002521012 | ¦ | [12 empty] | ¦ | 30.72557 | 86.36535 |  |  | ¦ | 0.1079094 | 1.090246
15.39927 | 69.38304 | 14.96236 | 1.364219 | 15.39927 | 0.02659538 | 14.96236 | 0.002305433 | ¦ | [12 empty] | ¦ | 32.54618 | 87.38034 |  |  | ¦ | 0.1210763 | 1.014991
16.31173 | 70.73302 | 15.84893 | 1.349979 | 16.31173 | 0.02445736 | 15.84893 | 0.002138025 | ¦ | [12 empty] | ¦ | 34.47466 | 88.35029 |  |  | ¦ | 0.1358499 | 0.9699527
17.27826 | 72.11407 | 16.78804 | 1.381052 | 17.27826 | 0.02244005 | 16.78804 | 0.002017307 | ¦ | [12 empty] | ¦ | 36.51741 | 89.30591 |  |  | ¦ | 0.1524261 | 0.95562
18.30206 | 73.55895 | 17.78279 | 1.444873 | 18.30206 | 0.02050798 | 17.78279 | 0.001932065 | ¦ | [12 empty] | ¦ | 38.68121 | 90.27138 |  |  | ¦ | 0.1710249 | 0.9654688
19.38653 | 75.07819 | 18.83649 | 1.519243 | 19.38653 | 0.01864286 | 18.83649 | 0.001865122 | ¦ | [12 empty] | ¦ | 40.97321 | 91.25814 |  |  | ¦ | 0.1918931 | 0.9867613
20.53525 | 76.6574 | 19.95262 | 1.579207 | 20.53525 | 0.01684451 | 19.95262 | 0.001798347 | ¦ | [12 empty] | ¦ | 43.40103 | 92.26138 |  |  | ¦ | 0.2153076 | 1.003236
21.75204 | 78.26162 | 21.13489 | 1.60422 | 21.75204 | 0.01512717 | 21.13489 | 0.001717342 | ¦ | [12 empty] | ¦ | 45.9727 | 93.26196 |  |  | ¦ | 0.241579 | 1.000577
23.04093 | 79.84482 | 22.38721 | 1.583202 | 23.04093 | 0.01351271 | 22.38721 | 0.001614458 | ¦ | [12 empty] | ¦ | 48.69675 | 94.23247 |  |  | ¦ | 0.2710561 | 0.9705153
24.40619 | 81.36226 | 23.71374 | 1.517444 | 24.40619 | 0.01202317 | 23.71374 | 0.001489547 | ¦ | [12 empty] | ¦ | 51.58222 | 95.14498 |  |  | ¦ | 0.30413 | 0.9125083
25.85235 | 82.78108 | 25.11886 | 1.418815 | 25.85235 | 0.01067444 | 25.11886 | 0.001348728 | ¦ | [12 empty] | ¦ | 54.63865 | 95.97771 |  |  | ¦ | 0.3412395 | 0.8327249
27.3842 | 84.08519 | 26.60725 | 1.304112 | 27.3842 | 0.009472549 | 26.60725 | 0.00120189 | ¦ | [12 empty] | ¦ | 57.8762 | 96.71846 |  |  | ¦ | 0.382877 | 0.7407516
29.00681 | 85.27511 | 28.18383 | 1.189916 | 29.00681 | 0.008412682 | 28.18383 | 0.001059868 | ¦ | [12 empty] | ¦ | 61.30558 | 97.36405 |  |  | ¦ | 0.429595 | 0.6455932
30.72557 | 86.36535 | 29.85383 | 1.090246 | 30.72557 | 0.00748071 | 29.85383 | 0.0009319718 | ¦ | [12 empty] | ¦ | 64.93816 | 97.91798 |  |  | ¦ | 0.4820136 | 0.5539257
32.54618 | 87.38034 | 31.62278 | 1.014991 | 32.54618 | 0.006656459 | 31.62278 | 0.0008242508 | ¦ | [12 empty] | ¦ | 68.78599 | 98.38732 |  |  | ¦ | 0.5408281 | 0.4693441
34.47466 | 88.35029 | 33.49654 | 0.9699527 | 34.47466 | 0.005917704 | 33.49654 | 0.0007387549 | ¦ | [12 empty] | ¦ | 72.86182 | 98.78023 |  |  | ¦ | 0.6068191 | 0.3929062
36.51741 | 89.30591 | 35.48134 | 0.95562 | 36.51741 | 0.005243948 | 35.48134 | 0.0006737563 | ¦ | [12 empty] | ¦ | 77.17915 | 99.10515 |  |  | ¦ | 0.6808623 | 0.3249219
38.68121 | 90.27138 | 37.58374 | 0.9654688 | 38.68121 | 0.004619249 | 37.58374 | 0.0006246986 | ¦ | [12 empty] | ¦ | 81.7523 | 99.37145 |  |  | ¦ | 0.76394 | 0.2663002
40.97321 | 91.25814 | 39.81072 | 0.9867613 | 40.97321 | 0.004033717 | 39.81072 | 0.0005855329 | ¦ | [12 empty] | ¦ | 86.59643 | 99.58985 |  |  | ¦ | 0.8571548 | 0.2184046
43.40103 | 92.26138 | 42.16965 | 1.003236 | 43.40103 | 0.003483572 | 42.16965 | 0.0005501446 | ¦ | [12 empty] | ¦ | 91.72759 | 99.77119 |  |  | ¦ | 0.9617435 | 0.1813385
45.9727 | 93.26196 | 44.66836 | 1.000577 | 45.9727 | 0.002970001 | 44.66836 | 0.0005135709 | ¦ | [12 empty] | ¦ | 97.1628 | 99.9244 |  |  | ¦ | 1.079094 | 0.1532091
48.69675 | 94.23247 | 47.31513 | 0.9705153 | 48.69675 | 0.002497197 | 47.31513 | 0.0004728037 | ¦ | [12 empty] | ¦ | 102.9201 | 100.0553 |  |  | ¦ | 1.210763 | 0.1308846
51.58222 | 95.14498 | 50.11872 | 0.9125083 | 51.58222 | 0.002070166 | 50.11872 | 0.0004270316 | ¦ | [12 empty] | ¦ | 109.0184 | 100.1661 |  |  | ¦ | 1.358499 | 0.1108467
54.63865 | 95.97771 | 53.08844 | 0.8327249 | 54.63865 | 0.001692834 | 53.08844 | 0.0003773322 | ¦ | [12 empty] | ¦ | 115.4782 | 100.2571 |  |  | ¦ | 1.524261 | 0.09093235
57.8762 | 96.71846 | 56.23413 | 0.7407516 | 57.8762 | 0.001366858 | 56.23413 | 0.000325976 | ¦ | [12 empty] | ¦ | 122.3207 | 100.3281 |  |  | ¦ | 1.710249 | 0.07104988
61.30558 | 97.36405 | 59.56621 | 0.6455932 | 61.30558 | 0.00109127 | 59.56621 | 0.0002755874 | ¦ | [12 empty] | ¦ | 129.5687 | 100.3804 |  |  | ¦ | 1.918931 | 0.05233036
64.93816 | 97.91798 | 63.09573 | 0.5539257 | 64.93816 | 0.0008628111 | 63.09573 | 0.0002284591 | ¦ | [12 empty] | ¦ | 137.2461 | 100.4166 |  |  | ¦ | 2.153076 | 0.0361941
68.78599 | 98.38732 | 66.83439 | 0.4693441 | 68.78599 | 0.000676628 | 66.83439 | 0.000186183 | ¦ | [12 empty] | ¦ | 145.3784 | 100.4401 |  |  | ¦ | 2.41579 | 0.02350036
72.86182 | 98.78023 | 70.79458 | 0.3929062 | 72.86182 | 0.0005270446 | 70.79458 | 0.0001495834 | ¦ | [12 empty] | ¦ | 153.9927 | 100.4545 |  |  | ¦ | 2.710561 | 0.01434705
77.17915 | 99.10515 | 74.98942 | 0.3249219 | 77.17915 | 0.0004082046 | 74.98942 | 0.00011884 | ¦ | [12 empty] | ¦ | 163.1173 | 100.4628 |  |  | ¦ | 3.0413 | 0.008278368
81.7523 | 99.37145 | 79.43282 | 0.2663002 | 81.7523 | 0.0003145295 | 79.43282 | 9.367507e-05 | ¦ | [12 empty] | ¦ | 172.7826 | 100.4674 |  |  | ¦ | 3.412395 | 0.004604592
86.59643 | 99.58985 | 84.13951 | 0.2184046 | 86.59643 | 0.0002410091 | 84.13951 | 7.352041e-05 | ¦ | [12 empty] | ¦ | 183.0206 | 100.47 |  |  | ¦ | 3.82877 | 0.00262269
91.72759 | 99.77119 | 89.12509 | 0.1813385 | 91.72759 | 0.0001833644 | 89.12509 | 5.764474e-05 | ¦ | [12 empty] | ¦ | 193.8653 | 100.4717 |  |  | ¦ | 4.29595 | 0.001725261
97.1628 | 99.9244 | 94.40609 | 0.1532091 | 97.1628 | 0.000138111 | 94.40609 | 4.525344e-05 | ¦ | [12 empty] | ¦ | 205.3525 | 100.4728 |  |  | ¦ | 4.820136 | 0.001127172
102.9201 | 100.0553 | 100 | 0.1308846 | 102.9201 | 0.0001025427 | 100 | 3.556829e-05 | ¦ | [12 empty] | ¦ |  |  |  |  | ¦ | 5.408281 | 0
109.0184 | 100.1661 | 105.9254 | 0.1108467 | 109.0184 | 7.464864e-05 | 105.9254 | 2.789402e-05 | ¦ | [17 empty] | ¦
115.4782 | 100.2571 | 112.2018 | 0.09093235 | 115.4782 | 5.297234e-05 | 112.2018 | 2.16763e-05 | ¦
122.3207 | 100.3281 | 118.8502 | 0.07104988 | 122.3207 | 3.643633e-05 | 118.8502 | 1.653601e-05 | ¦
129.5687 | 100.3804 | 125.8925 | 0.05233036 | 129.5687 | 2.417568e-05 | 125.8925 | 1.226065e-05 | ¦
137.2461 | 100.4166 | 133.3521 | 0.0361941 | 137.2461 | 1.541969e-05 | 133.3521 | 8.755989e-06 | ¦
145.3784 | 100.4401 | 141.2538 | 0.02350036 | 145.3784 | 9.437789e-06 | 141.2538 | 5.981902e-06 | ¦
153.9927 | 100.4545 | 149.6236 | 0.01434705 | 153.9927 | 5.543277e-06 | 149.6236 | 3.894511e-06 | ¦
163.1173 | 100.4628 | 158.4893 | 0.008278368 | 163.1173 | 3.127482e-06 | 158.4893 | 2.415796e-06 | ¦
172.7826 | 100.4674 | 167.8804 | 0.004604592 | 172.7826 | 1.695136e-06 | 167.8804 | 1.432346e-06 | ¦
183.0206 | 100.47 | 177.8279 | 0.00262269 | 183.0206 | 8.835093e-07 | 177.8279 | 8.116263e-07 | ¦
193.8653 | 100.4717 | 188.3649 | 0.001725261 | 193.8653 | 4.414411e-07 | 188.3649 | 4.420683e-07 | ¦
205.3525 | 100.4728 | 199.5262 | 0.001127172 | 205.3525 | 2.084474e-07 | 199.5262 | 2.329936e-07 | ¦
|  | 211.3489 | 0 |  |  | 211.3489 | 1.189774e-07 | ¦
¦