## 001-016
Micromeritics Instrument Corporation | [7 empty] | ¦ | Micromeritics Instrument Corporation |  |  |  |  | ¦ | Micromeritics Instrument Corporation | [5 empty] | ¦ | Micromeritics Instrument Corporation |  |  |  | ¦ | Micromeritics Instrument Corporation
SediGraph III Plus V1.01 | Unit 1 | Serial Number: 2136 | Page 1 |  |  |  |  | ¦ | SediGraph III Plus V1.01 | Unit 1 | Serial Number: 2136 | Page 1 |  | ¦ | SediGraph III Plus V1.01 | Unit 1 | Serial Number: 2136 | Page 1 |  |  | ¦ | SediGraph III Plus V1.01 | Unit 1 | Serial Number: 2136 | Page 1 | ¦ | SediGraph III Plus V1.01 | Unit 1 | Serial Number: 2136 | Page 1
[8 empty] | ¦ | [5 empty] | ¦ | [6 empty] | ¦ |  |  |  |  | ¦
[8 empty] | ¦ | [5 empty] | ¦ | [6 empty] | ¦ |  |  |  |  | ¦
Sample: | AP_H5_dt2.0 | [6 empty] | ¦ | Sample: | AP_H5_dt2.0 |  |  |  | ¦ | Sample: | AP_H5_dt2.0 |  |  |  |  | ¦ | Sample: | AP_H5_dt2.0 |  |  | ¦ | Sample: | AP_H5_dt2.0
Operator: | Jia Jia ter Kuile | [6 empty] | ¦ | Operator: | Jia Jia ter Kuile |  |  |  | ¦ | Operator: | Jia Jia ter Kuile |  |  |  |  | ¦ | Operator: | Jia Jia ter Kuile |  |  | ¦ | Operator: | Jia Jia ter Kuile
Submitter: | [7 empty] | ¦ | Submitter: |  |  |  |  | ¦ | Submitter: | [5 empty] | ¦ | Submitter: |  |  |  | ¦ | Submitter:
File: | C:\...\JIAJIA~1\001-016.SMP | [6 empty] | ¦ | File: | C:\...\JIAJIA~1\001-016.SMP |  |  |  | ¦ | File: | C:\...\JIAJIA~1\001-016.SMP |  |  |  |  | ¦ | File: | C:\...\JIAJIA~1\001-016.SMP |  |  | ¦ | File: | C:\...\JIAJIA~1\001-016.SMP
Material/Liquid: | soil / Water | [6 empty] | ¦ | Material/Liquid: | soil / Water |  |  |  | ¦ | Material/Liquid: | soil / Water |  |  |  |  | ¦ | Material/Liquid: | soil / Water |  |  | ¦ | Material/Liquid: | soil / Water
Measurement Principle: | X-Ray monitored gravity sedimentation | [6 empty] | ¦ | Measurement Principle: | X-Ray monitored gravity sedimentation |  |  |  | ¦ | Measurement Principle: | X-Ray monitored gravity sedimentation |  |  |  |  | ¦ | Measurement Principle: | X-Ray monitored gravity sedimentation |  |  | ¦ | Measurement Principle: | X-Ray monitored gravity sedimentation
Calculation Method: | Stokes sedimentation and Beer's law of extinction | [6 empty] | ¦ | Calculation Method: | Stokes sedimentation and Beer's law of extinction |  |  |  | ¦ | Calculation Method: | Stokes sedimentation and Beer's law of extinction |  |  |  |  | ¦ | Calculation Method: | Stokes sedimentation and Beer's law of extinction |  |  | ¦ | Calculation Method: | Stokes sedimentation and Beer's law of extinction
[8 empty] | ¦ | [5 empty] | ¦ | [6 empty] | ¦ |  |  |  |  | ¦
[8 empty] | ¦ | [5 empty] | ¦ | [6 empty] | ¦ |  |  |  |  | ¦
Test Number: | 1 | Analysis Type: | High Resolution |  |  |  |  | ¦ | Test Number: | 1 | Analysis Type: | High Resolution |  | ¦ | Test Number: | 1 | Analysis Type: | High Resolution |  |  | ¦ | Test Number: | 1 | Analysis Type: | High Resolution | ¦ | Test Number: | 1 | Analysis Type: | High Resolution
Analyzed: | 2/7/2024 7:13:42PM | Run Time: | 0:03 hrs:min |  |  |  |  | ¦ | Analyzed: | 2/7/2024 7:13:42PM | Run Time: | 0:03 hrs:min |  | ¦ | Analyzed: | 2/7/2024 7:13:42PM | Run Time: | 0:03 hrs:min |  |  | ¦ | Analyzed: | 2/7/2024 7:13:42PM | Run Time: | 0:03 hrs:min | ¦ | Analyzed: | 2/7/2024 7:13:42PM | Run Time: | 0:03 hrs:min
Reported: | 2/7/2024 7:20:38PM | Sample Density: | 2.600 g/cm³ |  |  |  |  | ¦ | Reported: | 2/7/2024 7:20:38PM | Sample Density: | 2.600 g/cm³ |  | ¦ | Reported: | 2/7/2024 7:20:38PM | Sample Density: | 2.600 g/cm³ |  |  | ¦ | Reported: | 2/7/2024 7:20:38PM | Sample Density: | 2.600 g/cm³ | ¦ | Reported: | 2/7/2024 7:20:38PM | Sample Density: | 2.600 g/cm³
Liquid Visc: | 0.7221 mPa·s | Liquid Density: | 0.9941 g/cm³ |  |  |  |  | ¦ | Liquid Visc: | 0.7221 mPa·s | Liquid Density: | 0.9941 g/cm³ |  | ¦ | Liquid Visc: | 0.7221 mPa·s | Liquid Density: | 0.9941 g/cm³ |  |  | ¦ | Liquid Visc: | 0.7221 mPa·s | Liquid Density: | 0.9941 g/cm³ | ¦ | Liquid Visc: | 0.7221 mPa·s | Liquid Density: | 0.9941 g/cm³
Analysis Temp: | 35.0 °C | Base/Full Scale: | 108 / 72 kCnts/s |  |  |  |  | ¦ | Analysis Temp: | 35.0 °C | Base/Full Scale: | 108 / 72 kCnts/s |  | ¦ | Analysis Temp: | 35.0 °C | Base/Full Scale: | 108 / 72 kCnts/s |  |  | ¦ | Analysis Temp: | 35.0 °C | Base/Full Scale: | 108 / 72 kCnts/s | ¦ | Analysis Temp: | 35.0 °C | Base/Full Scale: | 108 / 72 kCnts/s
Full Scale Mass: | 100.0 % | Reynolds Number: | 13.33 |  |  |  |  | ¦ | Full Scale Mass: | 100.0 % | Reynolds Number: | 13.33 |  | ¦ | Full Scale Mass: | 100.0 % | Reynolds Number: | 13.33 |  |  | ¦ | Full Scale Mass: | 100.0 % | Reynolds Number: | 13.33 | ¦ | Full Scale Mass: | 100.0 % | Reynolds Number: | 13.33
[8 empty] | ¦ | [5 empty] | ¦ | [6 empty] | ¦ |  |  |  |  | ¦
[8 empty] | ¦ | [5 empty] | ¦ | [6 empty] | ¦ |  |  |  |  | ¦
Comments: Maasheggen soil, 5.0g soil + 70 ml water; <200; 10 seconds ultrasound | [7 empty] | ¦ | Comments: Maasheggen soil, 5.0g soil + 70 ml water; <200; 10 seconds ultrasound |  |  |  |  | ¦ | Comments: Maasheggen soil, 5.0g soil + 70 ml water; <200; 10 seconds ultrasound | [5 empty] | ¦ | Comments: Maasheggen soil, 5.0g soil + 70 ml water; <200; 10 seconds ultrasound |  |  |  | ¦ | Comments: Maasheggen soil, 5.0g soil + 70 ml water; <200; 10 seconds ultrasound
[8 empty] | ¦ | [5 empty] | ¦ | [6 empty] | ¦ |  |  |  |  | ¦
[8 empty] | ¦ | [5 empty] | ¦ | [6 empty] | ¦ |  |  |  |  | ¦
[8 empty] | ¦ | [5 empty] | ¦ | [6 empty] | ¦ |  |  |  |  | ¦
[8 empty] | ¦ | [5 empty] | ¦ | [6 empty] | ¦ |  |  |  |  | ¦
Combined Report | [7 empty] | ¦ | Report by Sieve Size |  |  |  |  | ¦ | Report by Size Table | [5 empty] | ¦ | Cumulative Finer Mass Percent vs. Diameter |  |  |  | ¦ | Mass Frequency vs. Settling Velocity
Report by Size Table | [7 empty] | ¦ | [5 empty] | ¦ | [6 empty] | ¦ |  |  |  |  | ¦
[8 empty] | ¦ | Sieve Name | Aperture Size (µm) | Cumulative Mass Passed (Percent) | Mass Frequency (Percent) | Cum. Mass Standard Deviation (1 tests) | ¦ | High Diameter (µm) | Low Diameter (µm) | Average Diameter (µm) | Cumulative Mass Finer (Percent) | Mass Frequency (Percent) | Cum. Mass Standard Deviation (1 tests) | ¦ |  |  |  |  | ¦
High Diameter (µm) | Low Diameter (µm) | Average Diameter (µm) | Cumulative Mass Finer (Percent) | Mass Frequency (Percent) | Cum. Mass Standard Deviation (1 tests) | Particle Size (Phi) | Settling Velocity (cm/s) | ¦ | No. 50 | 300 | 100.9 | 0.0 | 0.0 | ¦ | 250.0 | 200.0 | 223.6 | 100.9 | 0.0 | 0.0 | ¦ | Test 1 |  |  |  | ¦ | Test 1
250.0 | 125.0 | 176.8 | 100.3 | 0.6 | 0.0 | 3.000 | 1.89179 | ¦ | No. 120 | 125 | 100.3 | 0.6 | 0.0 | ¦ | 200.0 | 150.0 | 173.2 | 100.6 | 0.3 | 0.0 | ¦ | Particle Diameter (µm) | Cumulative Finer Mass Percent |  |  | ¦ | Settling Velocity (cm/s) | Mass Frequency Percent
125.0 | 63.00 | 88.74 | 96.7 | 3.6 | 0.0 | 3.989 | 0.48055 | ¦ | No. 270 | 53 | 94.7 | 5.6 | 0.0 | ¦ | 150.0 | 100.0 | 122.5 | 99.8 | 0.8 | 0.0 | ¦ | 2.053525 | 17.82524 |  |  | ¦ | 0.0004820077 | 0
63.00 | 32.00 | 44.90 | 85.1 | 11.6 | 0.0 | 4.966 | 0.12398 | ¦ | No. 635 | 20 | 74.4 | 20.2 | 0.0 | ¦ | 100.0 | 80.00 | 89.44 | 98.7 | 1.0 | 0.0 | ¦ | 2.175204 | 18.51222 |  |  | ¦ | 0.0005408216 | 0.686973
32.00 | 16.00 | 22.63 | 69.0 | 16.1 | 0.0 | 5.966 | 0.03100 | ¦ | [5 empty] | ¦ | 80.00 | 60.00 | 69.28 | 96.2 | 2.6 | 0.0 | ¦ | 2.304093 | 19.29448 |  |  | ¦ | 0.0006068118 | 0.7822615
16.00 | 8.000 | 11.31 | 49.2 | 19.9 | 0.0 | 6.966 | 0.00775 | ¦ | [5 empty] | ¦ | 60.00 | 50.00 | 54.77 | 93.8 | 2.4 | 0.0 | ¦ | 2.440619 | 20.19132 |  |  | ¦ | 0.000680854 | 0.8968469
8.000 | 4.000 | 5.657 | 30.5 | 18.7 | 0.0 | 7.966 | 0.00194 | ¦ | [5 empty] | ¦ | 50.00 | 40.00 | 44.72 | 89.7 | 4.1 | 0.0 | ¦ | 2.585235 | 21.20572 |  |  | ¦ | 0.0007639308 | 1.014391
4.000 | 2.000 | 2.828 | 17.8 | 12.7 | 0.0 | 8.966 | 0.00048 | ¦ | [5 empty] | ¦ | 40.00 | 30.00 | 34.64 | 83.8 | 5.9 | 0.0 | ¦ | 2.73842 | 22.32148 |  |  | ¦ | 0.0008571444 | 1.115769
[8 empty] | ¦ | [5 empty] | ¦ | 30.00 | 25.00 | 27.39 | 79.9 | 3.9 | 0.0 | ¦ | 2.900681 | 23.50761 |  |  | ¦ | 0.0009617318 | 1.186123
[8 empty] | ¦ | [5 empty] | ¦ | 25.00 | 20.00 | 22.36 | 74.4 | 5.5 | 0.0 | ¦ | 3.072557 | 24.72937 |  |  | ¦ | 0.001079081 | 1.221759
Cumulative Finer Mass Percent vs. Diameter | [7 empty] | ¦ | [5 empty] | ¦ | 20.00 | 15.00 | 17.32 | 67.4 | 7.0 | 0.0 | ¦ | 3.254618 | 25.96175 |  |  | ¦ | 0.001210749 | 1.232379
[8 empty] | ¦ | [5 empty] | ¦ | 15.00 | 10.00 | 12.25 | 55.5 | 11.9 | 0.0 | ¦ | 3.447466 | 27.19819 |  |  | ¦ | 0.001358482 | 1.236449
[8 empty] | ¦ | [5 empty] | ¦ | 10.00 | 8.000 | 8.944 | 49.2 | 6.3 | 0.0 | ¦ | 3.651741 | 28.45024 |  |  | ¦ | 0.001524242 | 1.252046
Cumulative Finer Mass Percent |  | Mass Frequency Percent |  | Cumulative Surface Area Coarser |  | Surface Area Population |  | ¦ | [5 empty] | ¦ | 8.000 | 6.000 | 6.928 | 41.1 | 8.1 | 0.0 | ¦ | 3.868121 | 29.73907 |  |  | ¦ | 0.001710228 | 1.288825
Particle Diameter (µm) | Cumulative Finer Mass Percent | Particle Diameter (µm) | Mass Frequency Percent | Particle Diameter (µm) | Cumulative Surface Area Coarser (m²/g) | Particle Diameter (µm) | Surface Area Population (m²/g) | ¦ | [5 empty] | ¦ | 6.000 | 5.000 | 5.477 | 36.2 | 5.0 | 0.0 | ¦ | 4.097321 | 31.08337 |  |  | ¦ | 0.001918907 | 1.344306
2.053525 | 17.82524 | 1.995262 | 0 | 2.053525 | 0.239563 | 1.995262 | 0.003024726 | ¦ | [5 empty] | ¦ | 5.000 | 4.000 | 4.472 | 30.5 | 5.6 | 0.0 | ¦ | 4.340103 | 32.49025 |  |  | ¦ | 0.002153049 | 1.406877
2.175204 | 18.51222 | 2.113489 | 0.686973 | 2.175204 | 0.2350219 | 2.113489 | 0.004541099 | ¦ | [5 empty] | ¦ | 4.000 | 3.000 | 3.464 | 24.2 | 6.3 | 0.0 | ¦ | 4.59727 | 33.95354 |  |  | ¦ | 0.002415761 | 1.463291
2.304093 | 19.29448 | 2.238721 | 0.7822615 | 2.304093 | 0.2289522 | 2.238721 | 0.00606978 | ¦ | [5 empty] | ¦ | 3.000 | 2.000 | 2.449 | 17.8 | 6.4 | 0.0 | ¦ | 4.869675 | 35.45896 |  |  | ¦ | 0.002710529 | 1.505422
2.440619 | 20.19132 | 2.371374 | 0.8968469 | 2.440619 | 0.2214975 | 2.371374 | 0.007454659 | ¦ | [5 empty] | ¦ | [6 empty] | ¦ | 5.158222 | 36.9923 |  |  | ¦ | 0.003041263 | 1.533339
2.585235 | 21.20572 | 2.511886 | 1.014391 | 2.585235 | 0.2129572 | 2.511886 | 0.008540271 | ¦ | [5 empty] | ¦ | [6 empty] | ¦ | 5.463865 | 38.54549 |  |  | ¦ | 0.003412353 | 1.553188
2.73842 | 22.32148 | 2.660725 | 1.115769 | 2.73842 | 0.2037699 | 2.660725 | 0.009187328 | ¦ | [12 empty] | ¦ | 5.78762 | 40.11721 |  |  | ¦ | 0.003828723 | 1.571717
2.900681 | 23.50761 | 2.818383 | 1.186123 | 2.900681 | 0.1944827 | 2.818383 | 0.009287165 | ¦ | [12 empty] | ¦ | 6.130558 | 41.70857 |  |  | ¦ | 0.004295898 | 1.591361
3.072557 | 24.72937 | 2.985383 | 1.221759 | 3.072557 | 0.185259 | 2.985383 | 0.009223765 | ¦ | [12 empty] | ¦ | 6.493816 | 43.31774 |  |  | ¦ | 0.004820077 | 1.609171
3.254618 | 25.96175 | 3.162278 | 1.232379 | 3.254618 | 0.1762297 | 3.162278 | 0.009029316 | ¦ | [12 empty] | ¦ | 6.878599 | 44.93791 |  |  | ¦ | 0.005408216 | 1.620177
3.447466 | 27.19819 | 3.349654 | 1.236449 | 3.447466 | 0.1674708 | 3.349654 | 0.008758847 | ¦ | [12 empty] | ¦ | 7.286182 | 46.55926 |  |  | ¦ | 0.006068118 | 1.621341
3.651741 | 28.45024 | 3.548134 | 1.252046 | 3.651741 | 0.1590019 | 3.548134 | 0.008468898 | ¦ | [12 empty] | ¦ | 7.717915 | 48.1742 |  |  | ¦ | 0.00680854 | 1.614945
3.868121 | 29.73907 | 3.758374 | 1.288825 | 3.868121 | 0.1508024 | 3.758374 | 0.008199512 | ¦ | [12 empty] | ¦ | 8.17523 | 49.78216 |  |  | ¦ | 0.007639308 | 1.607964
4.097321 | 31.08337 | 3.981072 | 1.344306 | 4.097321 | 0.1428368 | 3.981072 | 0.007965603 | ¦ | [12 empty] | ¦ | 8.659643 | 51.39144 |  |  | ¦ | 0.008571444 | 1.609279
4.340103 | 32.49025 | 4.216965 | 1.406877 | 4.340103 | 0.1350773 | 4.216965 | 0.007759501 | ¦ | [12 empty] | ¦ | 9.172759 | 53.01716 |  |  | ¦ | 0.009617318 | 1.625716
4.59727 | 33.95354 | 4.466836 | 1.463291 | 4.59727 | 0.1275159 | 4.466836 | 0.007561433 | ¦ | [12 empty] | ¦ | 9.71628 | 54.67505 |  |  | ¦ | 0.01079081 | 1.657891
4.869675 | 35.45896 | 4.731513 | 1.505422 | 4.869675 | 0.1201642 | 4.731513 | 0.007351653 | ¦ | [12 empty] | ¦ | 10.29201 | 56.37415 |  |  | ¦ | 0.01210749 | 1.699097
5.158222 | 36.9923 | 5.011872 | 1.533339 | 5.158222 | 0.1130457 | 5.011872 | 0.007118514 | ¦ | [12 empty] | ¦ | 10.90184 | 58.11199 |  |  | ¦ | 0.01358482 | 1.73784
5.463865 | 38.54549 | 5.308844 | 1.553188 | 5.463865 | 0.1061854 | 5.308844 | 0.006860307 | ¦ | [12 empty] | ¦ | 11.54782 | 59.87301 |  |  | ¦ | 0.01524242 | 1.761025
5.78762 | 40.11721 | 5.623413 | 1.571717 | 5.78762 | 0.09960317 | 5.623413 | 0.006582214 | ¦ | [12 empty] | ¦ | 12.23207 | 61.63062 |  |  | ¦ | 0.01710228 | 1.757608
6.130558 | 41.70857 | 5.956621 | 1.591361 | 6.130558 | 0.09331165 | 5.956621 | 0.006291518 | ¦ | [12 empty] | ¦ | 12.95687 | 63.35341 |  |  | ¦ | 0.01918907 | 1.722787
6.493816 | 43.31774 | 6.309573 | 1.609171 | 6.493816 | 0.08731728 | 6.309573 | 0.005994378 | ¦ | [12 empty] | ¦ | 13.72461 | 65.01225 |  |  | ¦ | 0.02153049 | 1.658846
6.878599 | 44.93791 | 6.683439 | 1.620177 | 6.878599 | 0.08162198 | 6.683439 | 0.005695295 | ¦ | [12 empty] | ¦ | 14.53784 | 66.58819 |  |  | ¦ | 0.02415761 | 1.575935
7.286182 | 46.55926 | 7.079458 | 1.621341 | 7.286182 | 0.07622333 | 7.079458 | 0.005398649 | ¦ | [12 empty] | ¦ | 15.39927 | 68.0784 |  |  | ¦ | 0.02710529 | 1.490212
7.717915 | 48.1742 | 7.498942 | 1.614945 | 7.717915 | 0.07111284 | 7.498942 | 0.005110489 | ¦ | [12 empty] | ¦ | 16.31173 | 69.4984 |  |  | ¦ | 0.03041263 | 1.420002
8.17523 | 49.78216 | 7.943282 | 1.607964 | 8.17523 | 0.06627425 | 7.943282 | 0.004838596 | ¦ | [12 empty] | ¦ | 17.27826 | 70.87829 |  |  | ¦ | 0.03412353 | 1.379888
8.659643 | 51.39144 | 8.413951 | 1.609279 | 8.659643 | 0.06168393 | 8.413951 | 0.004590321 | ¦ | [12 empty] | ¦ | 18.30206 | 72.2532 |  |  | ¦ | 0.03828723 | 1.374905
9.172759 | 53.01716 | 8.912509 | 1.625716 | 9.172759 | 0.05731452 | 8.912509 | 0.00436941 | ¦ | [12 empty] | ¦ | 19.38653 | 73.65047 |  |  | ¦ | 0.04295898 | 1.39727
9.71628 | 54.67505 | 9.440609 | 1.657891 | 9.71628 | 0.05314096 | 9.440609 | 0.004173557 | ¦ | [12 empty] | ¦ | 20.53525 | 75.07946 |  |  | ¦ | 0.04820077 | 1.428996
10.29201 | 56.37415 | 10 | 1.699097 | 10.29201 | 0.04914702 | 10 | 0.003993939 | ¦ | [12 empty] | ¦ | 21.75204 | 76.52764 |  |  | ¦ | 0.05408216 | 1.448178
10.90184 | 58.11199 | 10.59254 | 1.73784 | 10.90184 | 0.04532961 | 10.59254 | 0.003817415 | ¦ | [12 empty] | ¦ | 23.04093 | 77.96584 |  |  | ¦ | 0.06068118 | 1.438199
11.54782 | 59.87301 | 11.22018 | 1.761025 | 11.54782 | 0.04169925 | 11.22018 | 0.00363036 | ¦ | [12 empty] | ¦ | 24.40619 | 79.3597 |  |  | ¦ | 0.0680854 | 1.393856
12.23207 | 61.63062 | 11.88502 | 1.757608 | 12.23207 | 0.03827627 | 11.88502 | 0.00342298 | ¦ | [12 empty] | ¦ | 25.85235 | 80.68369 |  |  | ¦ | 0.07639308 | 1.323993
12.95687 | 63.35341 | 12.58925 | 1.722787 | 12.95687 | 0.03508364 | 12.58925 | 0.003192624 | ¦ | [12 empty] | ¦ | 27.3842 | 81.93129 |  |  | ¦ | 0.08571444 | 1.247599
13.72461 | 65.01225 | 13.33521 | 1.658846 | 13.72461 | 0.03213872 | 13.33521 | 0.002944921 | ¦ | [12 empty] | ¦ | 29.00681 | 83.11727 |  |  | ¦ | 0.09617318 | 1.185983
14.53784 | 66.58819 | 14.12538 | 1.575935 | 14.53784 | 0.02944643 | 14.12538 | 0.002692289 | ¦ | [12 empty] | ¦ | 30.72557 | 84.27105 |  |  | ¦ | 0.1079081 | 1.153778
15.39927 | 68.0784 | 14.96236 | 1.490212 | 15.39927 | 0.02699607 | 14.96236 | 0.002450364 | ¦ | [12 empty] | ¦ | 32.54618 | 85.42477 |  |  | ¦ | 0.1210749 | 1.153721
16.31173 | 69.4984 | 15.84893 | 1.420002 | 16.31173 | 0.02476267 | 15.84893 | 0.002233399 | ¦ | [12 empty] | ¦ | 34.47466 | 86.60083 |  |  | ¦ | 0.1358482 | 1.176058
17.27826 | 70.87829 | 16.78804 | 1.379888 | 17.27826 | 0.0227125 | 16.78804 | 0.002050172 | ¦ | [12 empty] | ¦ | 36.51741 | 87.80333 |  |  | ¦ | 0.1524242 | 1.202498
18.30206 | 72.2532 | 17.78279 | 1.374905 | 18.30206 | 0.02081072 | 17.78279 | 0.001901775 | ¦ | [12 empty] | ¦ | 38.68121 | 89.01709 |  |  | ¦ | 0.1710228 | 1.21376
19.38653 | 73.65047 | 18.83649 | 1.39727 | 19.38653 | 0.01902882 | 18.83649 | 0.001781906 | ¦ | [12 empty] | ¦ | 40.97321 | 90.21325 |  |  | ¦ | 0.1918907 | 1.196167
20.53525 | 75.07946 | 19.95262 | 1.428996 | 20.53525 | 0.01734937 | 19.95262 | 0.001679445 | ¦ | [12 empty] | ¦ | 43.40103 | 91.35918 |  |  | ¦ | 0.2153049 | 1.145927
21.75204 | 76.52764 | 21.13489 | 1.448178 | 21.75204 | 0.01576696 | 21.13489 | 0.001582414 | ¦ | [12 empty] | ¦ | 45.9727 | 92.4278 |  |  | ¦ | 0.2415761 | 1.068614
23.04093 | 77.96584 | 22.38721 | 1.438199 | 23.04093 | 0.01428508 | 22.38721 | 0.001481879 | ¦ | [12 empty] | ¦ | 48.69675 | 93.40335 |  |  | ¦ | 0.2710529 | 0.9755536
24.40619 | 79.3597 | 23.71374 | 1.393856 | 24.40619 | 0.01291062 | 23.71374 | 0.001374462 | ¦ | [12 empty] | ¦ | 51.58222 | 94.2824 |  |  | ¦ | 0.3041263 | 0.8790477
25.85235 | 80.68369 | 25.11886 | 1.323993 | 25.85235 | 0.011648 | 25.11886 | 0.001262617 | ¦ | [12 empty] | ¦ | 54.63865 | 95.07117 |  |  | ¦ | 0.3412353 | 0.7887779
27.3842 | 81.93129 | 26.60725 | 1.247599 | 27.3842 | 0.01049521 | 26.60725 | 0.001152787 | ¦ | [12 empty] | ¦ | 57.8762 | 95.78154 |  |  | ¦ | 0.3828723 | 0.710363
29.00681 | 83.11727 | 28.18383 | 1.185983 | 29.00681 | 0.009442868 | 28.18383 | 0.001052345 | ¦ | [12 empty] | ¦ | 61.30558 | 96.42659 |  |  | ¦ | 0.4295898 | 0.6450477
30.72557 | 84.27105 | 29.85383 | 1.153778 | 30.72557 | 0.008476314 | 29.85383 | 0.0009665538 | ¦ | [12 empty] | ¦ | 64.93816 | 97.01722 |  |  | ¦ | 0.4820077 | 0.5906336
32.54618 | 85.42477 | 31.62278 | 1.153721 | 32.54618 | 0.007579603 | 31.62278 | 0.0008967108 | ¦ | [12 empty] | ¦ | 68.78599 | 97.55962 |  |  | ¦ | 0.5408216 | 0.5424017
34.47466 | 86.60083 | 33.49654 | 1.176058 | 34.47466 | 0.006739643 | 33.49654 | 0.0008399606 | ¦ | [12 empty] | ¦ | 72.86182 | 98.05414 |  |  | ¦ | 0.6068118 | 0.4945216
36.51741 | 87.80333 | 35.48134 | 1.202498 | 36.51741 | 0.005948983 | 35.48134 | 0.0007906594 | ¦ | [12 empty] | ¦ | 77.17915 | 98.49642 |  |  | ¦ | 0.680854 | 0.4422773
38.68121 | 89.01709 | 37.58374 | 1.21376 | 38.68121 | 0.005206455 | 37.58374 | 0.0007425284 | ¦ | [12 empty] | ¦ | 81.7523 | 98.88058 |  |  | ¦ | 0.7639308 | 0.3841608
40.97321 | 90.21325 | 39.81072 | 1.196167 | 40.97321 | 0.004515753 | 39.81072 | 0.0006907022 | ¦ | [12 empty] | ¦ | 86.59643 | 99.20358 |  |  | ¦ | 0.8571444 | 0.3229957
43.40103 | 91.35918 | 42.16965 | 1.145927 | 43.40103 | 0.003882798 | 42.16965 | 0.0006329548 | ¦ | [12 empty] | ¦ | 91.72759 | 99.46814 |  |  | ¦ | 0.9617318 | 0.2645667
45.9727 | 92.4278 | 44.66836 | 1.068614 | 45.9727 | 0.00331293 | 44.66836 | 0.0005698684 | ¦ | [12 empty] | ¦ | 97.1628 | 99.683 |  |  | ¦ | 1.079081 | 0.2148562
48.69675 | 93.40335 | 47.31513 | 0.9755536 | 48.69675 | 0.002808806 | 47.31513 | 0.0005041235 | ¦ | [12 empty] | ¦ | 102.9201 | 99.86046 |  |  | ¦ | 1.210749 | 0.1774661
51.58222 | 94.2824 | 50.11872 | 0.8790477 | 51.58222 | 0.002369499 | 50.11872 | 0.0004393068 | ¦ | [12 empty] | ¦ | 109.0184 | 100.0126 |  |  | ¦ | 1.358482 | 0.1521556
54.63865 | 95.07117 | 53.08844 | 0.7887779 | 54.63865 | 0.001990766 | 53.08844 | 0.0003787333 | ¦ | [12 empty] | ¦ | 115.4782 | 100.1479 |  |  | ¦ | 1.524242 | 0.1352743
57.8762 | 95.78154 | 56.23413 | 0.710363 | 57.8762 | 0.001666146 | 56.23413 | 0.0003246196 | ¦ | [12 empty] | ¦ | 122.3207 | 100.2701 |  |  | ¦ | 1.710228 | 0.1222542
61.30558 | 96.42659 | 59.56621 | 0.6450477 | 61.30558 | 0.00138837 | 59.56621 | 0.0002777764 | ¦ | [12 empty] | ¦ | 129.5687 | 100.3799 |  |  | ¦ | 1.918907 | 0.1097543
64.93816 | 97.01722 | 63.09573 | 0.5906336 | 64.93816 | 0.001150595 | 63.09573 | 0.0002377755 | ¦ | [12 empty] | ¦ | 137.2461 | 100.4764 |  |  | ¦ | 2.153049 | 0.09644932
68.78599 | 97.55962 | 66.83439 | 0.5424017 | 68.78599 | 0.0009471658 | 66.83439 | 0.0002034287 | ¦ | [12 empty] | ¦ | 145.3784 | 100.5592 |  |  | ¦ | 2.415761 | 0.08283594
72.86182 | 98.05414 | 70.79458 | 0.4945216 | 72.86182 | 0.0007738114 | 70.79458 | 0.0001733545 | ¦ | [12 empty] | ¦ | 153.9927 | 100.6296 |  |  | ¦ | 2.710529 | 0.07037232
77.17915 | 98.49642 | 74.98942 | 0.4422773 | 77.17915 | 0.0006273755 | 74.98942 | 0.0001464358 | ¦ | [12 empty] | ¦ | 163.1173 | 100.69 |  |  | ¦ | 3.041263 | 0.06044673
81.7523 | 98.88058 | 79.43282 | 0.3841608 | 81.7523 | 0.0005053181 | 79.43282 | 0.0001220574 | ¦ | [12 empty] | ¦ | 172.7826 | 100.7437 |  |  | ¦ | 3.412353 | 0.05369922
86.59643 | 99.20358 | 84.13951 | 0.3229957 | 86.59643 | 0.0004052115 | 84.13951 | 0.0001001066 | ¦ | [12 empty] | ¦ | 183.0206 | 100.7936 |  |  | ¦ | 3.828723 | 0.04989063
91.72759 | 99.46814 | 89.12509 | 0.2645667 | 91.72759 | 0.0003244137 | 89.12509 | 8.079784e-05 | ¦ | [12 empty] | ¦ | 193.8653 | 100.8418 |  |  | ¦ | 4.295898 | 0.04818732
97.1628 | 99.683 | 94.40609 | 0.2148562 | 97.1628 | 0.000259997 | 94.40609 | 6.441668e-05 | ¦ | [12 empty] | ¦ | 205.3525 | 100.8792 |  |  | ¦ | 4.820077 | 0.03737523
102.9201 | 99.86046 | 100 | 0.1774661 | 102.9201 | 0.0002089037 | 100 | 5.109333e-05 | ¦ | [12 empty] | ¦ |  |  |  |  | ¦ | 5.408216 | 0
109.0184 | 100.0126 | 105.9254 | 0.1521556 | 109.0184 | 0.0001682215 | 105.9254 | 4.068217e-05 | ¦ | [17 empty] | ¦
115.4782 | 100.1479 | 112.2018 | 0.1352743 | 115.4782 | 0.0001354528 | 112.2018 | 3.276866e-05 | ¦
122.3207 | 100.2701 | 118.8502 | 0.1222542 | 122.3207 | 0.0001086722 | 118.8502 | 2.678063e-05 | ¦
129.5687 | 100.3799 | 125.8925 | 0.1097543 | 129.5687 | 8.653028e-05 | 125.8925 | 2.214194e-05 | ¦
137.2461 | 100.4764 | 133.3521 | 0.09644932 | 137.2461 | 6.81327e-05 | 133.3521 | 1.839758e-05 | ¦
145.3784 | 100.5592 | 141.2538 | 0.08283594 | 145.3784 | 5.28631e-05 | 141.2538 | 1.52696e-05 | ¦
153.9927 | 100.6296 | 149.6236 | 0.07037232 | 153.9927 | 4.022515e-05 | 149.6236 | 1.263795e-05 | ¦
163.1173 | 100.69 | 158.4893 | 0.06044673 | 163.1173 | 2.975211e-05 | 158.4893 | 1.047304e-05 | ¦
172.7826 | 100.7437 | 167.8804 | 0.05369922 | 172.7826 | 2.108364e-05 | 167.8804 | 8.668473e-06 | ¦
183.0206 | 100.7936 | 177.8279 | 0.04989063 | 183.0206 | 1.418468e-05 | 177.8279 | 6.898963e-06 | ¦
193.8653 | 100.8418 | 188.3649 | 0.04818732 | 193.8653 | 8.920236e-06 | 188.3649 | 5.264442e-06 | ¦
205.3525 | 100.8792 | 199.5262 | 0.03737523 | 205.3525 | 5.106458e-06 | 199.5262 | 3.813778e-06 | ¦
|  | 211.3489 | 0 |  |  | 211.3489 | 2.568612e-06 | ¦
¦