## 001-017
Micromeritics Instrument Corporation | [7 empty] | ¦ | Micromeritics Instrument Corporation |  |  |  |  | ¦ | Micromeritics Instrument Corporation | [5 empty] | ¦ | Micromeritics Instrument Corporation |  |  |  | ¦ | Micromeritics Instrument Corporation
SediGraph III Plus V1.01 | Unit 1 | Serial Number: 2136 | Page 1 |  |  |  |  | ¦ | SediGraph III Plus V1.01 | Unit 1 | Serial Number: 2136 | Page 1 |  | ¦ | SediGraph III Plus V1.01 | Unit 1 | Serial Number: 2136 | Page 1 |  |  | ¦ | SediGraph III Plus V1.01 | Unit 1 | Serial Number: 2136 | Page 1 | ¦ | SediGraph III Plus V1.01 | Unit 1 | Serial Number: 2136 | Page 1
[8 empty] | ¦ | [5 empty] | ¦ | [6 empty] | ¦ |  |  |  |  | ¦
[8 empty] | ¦ | [5 empty] | ¦ | [6 empty] | ¦ |  |  |  |  | ¦
Sample: | AP_H6_dt0.5 | [6 empty] | ¦ | Sample: | AP_H6_dt0.5 |  |  |  | ¦ | Sample: | AP_H6_dt0.5 |  |  |  |  | ¦ | Sample: | AP_H6_dt0.5 |  |  | ¦ | Sample: | AP_H6_dt0.5
Operator: | Jia Jia ter Kuile | [6 empty] | ¦ | Operator: | Jia Jia ter Kuile |  |  |  | ¦ | Operator: | Jia Jia ter Kuile |  |  |  |  | ¦ | Operator: | Jia Jia ter Kuile |  |  | ¦ | Operator: | Jia Jia ter Kuile
Submitter: | [7 empty] | ¦ | Submitter: |  |  |  |  | ¦ | Submitter: | [5 empty] | ¦ | Submitter: |  |  |  | ¦ | Submitter:
File: | C:\...\JIAJIA~1\001-017.SMP | [6 empty] | ¦ | File: | C:\...\JIAJIA~1\001-017.SMP |  |  |  | ¦ | File: | C:\...\JIAJIA~1\001-017.SMP |  |  |  |  | ¦ | File: | C:\...\JIAJIA~1\001-017.SMP |  |  | ¦ | File: | C:\...\JIAJIA~1\001-017.SMP
Material/Liquid: | soil / Water | [6 empty] | ¦ | Material/Liquid: | soil / Water |  |  |  | ¦ | Material/Liquid: | soil / Water |  |  |  |  | ¦ | Material/Liquid: | soil / Water |  |  | ¦ | Material/Liquid: | soil / Water
Measurement Principle: | X-Ray monitored gravity sedimentation | [6 empty] | ¦ | Measurement Principle: | X-Ray monitored gravity sedimentation |  |  |  | ¦ | Measurement Principle: | X-Ray monitored gravity sedimentation |  |  |  |  | ¦ | Measurement Principle: | X-Ray monitored gravity sedimentation |  |  | ¦ | Measurement Principle: | X-Ray monitored gravity sedimentation
Calculation Method: | Stokes sedimentation and Beer's law of extinction | [6 empty] | ¦ | Calculation Method: | Stokes sedimentation and Beer's law of extinction |  |  |  | ¦ | Calculation Method: | Stokes sedimentation and Beer's law of extinction |  |  |  |  | ¦ | Calculation Method: | Stokes sedimentation and Beer's law of extinction |  |  | ¦ | Calculation Method: | Stokes sedimentation and Beer's law of extinction
[8 empty] | ¦ | [5 empty] | ¦ | [6 empty] | ¦ |  |  |  |  | ¦
[8 empty] | ¦ | [5 empty] | ¦ | [6 empty] | ¦ |  |  |  |  | ¦
Test Number: | 1 | Analysis Type: | High Resolution |  |  |  |  | ¦ | Test Number: | 1 | Analysis Type: | High Resolution |  | ¦ | Test Number: | 1 | Analysis Type: | High Resolution |  |  | ¦ | Test Number: | 1 | Analysis Type: | High Resolution | ¦ | Test Number: | 1 | Analysis Type: | High Resolution
Analyzed: | 2/7/2024 7:32:40PM | Run Time: | 0:03 hrs:min |  |  |  |  | ¦ | Analyzed: | 2/7/2024 7:32:40PM | Run Time: | 0:03 hrs:min |  | ¦ | Analyzed: | 2/7/2024 7:32:40PM | Run Time: | 0:03 hrs:min |  |  | ¦ | Analyzed: | 2/7/2024 7:32:40PM | Run Time: | 0:03 hrs:min | ¦ | Analyzed: | 2/7/2024 7:32:40PM | Run Time: | 0:03 hrs:min
Reported: | 2/7/2024 7:39:34PM | Sample Density: | 2.600 g/cm³ |  |  |  |  | ¦ | Reported: | 2/7/2024 7:39:34PM | Sample Density: | 2.600 g/cm³ |  | ¦ | Reported: | 2/7/2024 7:39:34PM | Sample Density: | 2.600 g/cm³ |  |  | ¦ | Reported: | 2/7/2024 7:39:34PM | Sample Density: | 2.600 g/cm³ | ¦ | Reported: | 2/7/2024 7:39:34PM | Sample Density: | 2.600 g/cm³
Liquid Visc: | 0.7221 mPa·s | Liquid Density: | 0.9941 g/cm³ |  |  |  |  | ¦ | Liquid Visc: | 0.7221 mPa·s | Liquid Density: | 0.9941 g/cm³ |  | ¦ | Liquid Visc: | 0.7221 mPa·s | Liquid Density: | 0.9941 g/cm³ |  |  | ¦ | Liquid Visc: | 0.7221 mPa·s | Liquid Density: | 0.9941 g/cm³ | ¦ | Liquid Visc: | 0.7221 mPa·s | Liquid Density: | 0.9941 g/cm³
Analysis Temp: | 35.0 °C | Base/Full Scale: | 108 / 72 kCnts/s |  |  |  |  | ¦ | Analysis Temp: | 35.0 °C | Base/Full Scale: | 108 / 72 kCnts/s |  | ¦ | Analysis Temp: | 35.0 °C | Base/Full Scale: | 108 / 72 kCnts/s |  |  | ¦ | Analysis Temp: | 35.0 °C | Base/Full Scale: | 108 / 72 kCnts/s | ¦ | Analysis Temp: | 35.0 °C | Base/Full Scale: | 108 / 72 kCnts/s
Full Scale Mass: | 100.0 % | Reynolds Number: | 13.34 |  |  |  |  | ¦ | Full Scale Mass: | 100.0 % | Reynolds Number: | 13.34 |  | ¦ | Full Scale Mass: | 100.0 % | Reynolds Number: | 13.34 |  |  | ¦ | Full Scale Mass: | 100.0 % | Reynolds Number: | 13.34 | ¦ | Full Scale Mass: | 100.0 % | Reynolds Number: | 13.34
[8 empty] | ¦ | [5 empty] | ¦ | [6 empty] | ¦ |  |  |  |  | ¦
[8 empty] | ¦ | [5 empty] | ¦ | [6 empty] | ¦ |  |  |  |  | ¦
Comments: Maasheggen soil, 5.0g soil + 70 ml water; <200; 10 seconds ultrasound | [7 empty] | ¦ | Comments: Maasheggen soil, 5.0g soil + 70 ml water; <200; 10 seconds ultrasound |  |  |  |  | ¦ | Comments: Maasheggen soil, 5.0g soil + 70 ml water; <200; 10 seconds ultrasound | [5 empty] | ¦ | Comments: Maasheggen soil, 5.0g soil + 70 ml water; <200; 10 seconds ultrasound |  |  |  | ¦ | Comments: Maasheggen soil, 5.0g soil + 70 ml water; <200; 10 seconds ultrasound
[8 empty] | ¦ | [5 empty] | ¦ | [6 empty] | ¦ |  |  |  |  | ¦
[8 empty] | ¦ | [5 empty] | ¦ | [6 empty] | ¦ |  |  |  |  | ¦
[8 empty] | ¦ | [5 empty] | ¦ | [6 empty] | ¦ |  |  |  |  | ¦
[8 empty] | ¦ | [5 empty] | ¦ | [6 empty] | ¦ |  |  |  |  | ¦
Combined Report | [7 empty] | ¦ | Report by Sieve Size |  |  |  |  | ¦ | Report by Size Table | [5 empty] | ¦ | Cumulative Finer Mass Percent vs. Diameter |  |  |  | ¦ | Mass Frequency vs. Settling Velocity
Report by Size Table | [7 empty] | ¦ | [5 empty] | ¦ | [6 empty] | ¦ |  |  |  |  | ¦
[8 empty] | ¦ | Sieve Name | Aperture Size (µm) | Cumulative Mass Passed (Percent) | Mass Frequency (Percent) | Cum. Mass Standard Deviation (1 tests) | ¦ | High Diameter (µm) | Low Diameter (µm) | Average Diameter (µm) | Cumulative Mass Finer (Percent) | Mass Frequency (Percent) | Cum. Mass Standard Deviation (1 tests) | ¦ |  |  |  |  | ¦
High Diameter (µm) | Low Diameter (µm) | Average Diameter (µm) | Cumulative Mass Finer (Percent) | Mass Frequency (Percent) | Cum. Mass Standard Deviation (1 tests) | Particle Size (Phi) | Settling Velocity (cm/s) | ¦ | No. 50 | 300 | 101.5 | 0.0 | 0.0 | ¦ | 250.0 | 200.0 | 223.6 | 101.5 | 0.0 | 0.0 | ¦ | Test 1 |  |  |  | ¦ | Test 1
250.0 | 125.0 | 176.8 | 101.1 | 0.4 | 0.0 | 3.000 | 1.89198 | ¦ | No. 120 | 125 | 101.1 | 0.4 | 0.0 | ¦ | 200.0 | 150.0 | 173.2 | 101.3 | 0.2 | 0.0 | ¦ | Particle Diameter (µm) | Cumulative Finer Mass Percent |  |  | ¦ | Settling Velocity (cm/s) | Mass Frequency Percent
125.0 | 63.00 | 88.74 | 96.1 | 5.0 | 0.0 | 3.989 | 0.48059 | ¦ | No. 270 | 53 | 93.5 | 7.7 | 0.0 | ¦ | 150.0 | 100.0 | 122.5 | 100.5 | 0.9 | 0.0 | ¦ | 2.053525 | 17.77471 |  |  | ¦ | 0.0004820546 | 0
63.00 | 32.00 | 44.90 | 83.5 | 12.6 | 0.0 | 4.966 | 0.12399 | ¦ | No. 635 | 20 | 72.8 | 20.7 | 0.0 | ¦ | 100.0 | 80.00 | 89.44 | 98.9 | 1.5 | 0.0 | ¦ | 2.175204 | 18.70739 |  |  | ¦ | 0.0005408742 | 0.9326826
32.00 | 16.00 | 22.63 | 67.3 | 16.2 | 0.0 | 5.966 | 0.03100 | ¦ | [5 empty] | ¦ | 80.00 | 60.00 | 69.28 | 95.4 | 3.6 | 0.0 | ¦ | 2.304093 | 19.70683 |  |  | ¦ | 0.0006068708 | 0.9994352
16.00 | 8.000 | 11.31 | 48.6 | 18.7 | 0.0 | 6.966 | 0.00775 | ¦ | [5 empty] | ¦ | 60.00 | 50.00 | 54.77 | 92.5 | 2.8 | 0.0 | ¦ | 2.440619 | 20.78484 |  |  | ¦ | 0.0006809202 | 1.078016
8.000 | 4.000 | 5.657 | 31.5 | 17.1 | 0.0 | 7.966 | 0.00194 | ¦ | [5 empty] | ¦ | 50.00 | 40.00 | 44.72 | 88.4 | 4.1 | 0.0 | ¦ | 2.585235 | 21.94247 |  |  | ¦ | 0.0007640051 | 1.157627
4.000 | 2.000 | 2.828 | 17.8 | 13.7 | 0.0 | 8.966 | 0.00048 | ¦ | [5 empty] | ¦ | 40.00 | 30.00 | 34.64 | 82.0 | 6.4 | 0.0 | ¦ | 2.73842 | 23.16725 |  |  | ¦ | 0.0008572278 | 1.224781
[8 empty] | ¦ | [5 empty] | ¦ | 30.00 | 25.00 | 27.39 | 77.9 | 4.1 | 0.0 | ¦ | 2.900681 | 24.43526 |  |  | ¦ | 0.0009618254 | 1.26801
[8 empty] | ¦ | [5 empty] | ¦ | 25.00 | 20.00 | 22.36 | 72.8 | 5.2 | 0.0 | ¦ | 3.072557 | 25.71753 |  |  | ¦ | 0.001079186 | 1.282265
Cumulative Finer Mass Percent vs. Diameter | [7 empty] | ¦ | [5 empty] | ¦ | 20.00 | 15.00 | 17.32 | 65.7 | 7.1 | 0.0 | ¦ | 3.254618 | 26.9895 |  |  | ¦ | 0.001210866 | 1.271973
[8 empty] | ¦ | [5 empty] | ¦ | 15.00 | 10.00 | 12.25 | 54.7 | 11.0 | 0.0 | ¦ | 3.447466 | 28.24128 |  |  | ¦ | 0.001358614 | 1.251777
[8 empty] | ¦ | [5 empty] | ¦ | 10.00 | 8.000 | 8.944 | 48.6 | 6.1 | 0.0 | ¦ | 3.651741 | 29.48266 |  |  | ¦ | 0.001524391 | 1.241385
Cumulative Finer Mass Percent |  | Mass Frequency Percent |  | Cumulative Surface Area Coarser |  | Surface Area Population |  | ¦ | [5 empty] | ¦ | 8.000 | 6.000 | 6.928 | 41.4 | 7.2 | 0.0 | ¦ | 3.868121 | 30.73881 |  |  | ¦ | 0.001710394 | 1.256148
Particle Diameter (µm) | Cumulative Finer Mass Percent | Particle Diameter (µm) | Mass Frequency Percent | Particle Diameter (µm) | Cumulative Surface Area Coarser (m²/g) | Particle Diameter (µm) | Surface Area Population (m²/g) | ¦ | [5 empty] | ¦ | 6.000 | 5.000 | 5.477 | 36.9 | 4.5 | 0.0 | ¦ | 4.097321 | 32.03789 |  |  | ¦ | 0.001919094 | 1.299085
2.053525 | 17.77471 | 1.995262 | 0 | 2.053525 | 0.2405285 | 1.995262 | 0.00390882 | ¦ | [5 empty] | ¦ | 5.000 | 4.000 | 4.472 | 31.5 | 5.4 | 0.0 | ¦ | 4.340103 | 33.39623 |  |  | ¦ | 0.002153259 | 1.358332
2.175204 | 18.70739 | 2.113489 | 0.9326826 | 2.175204 | 0.2348163 | 2.113489 | 0.005712211 | ¦ | [5 empty] | ¦ | 4.000 | 3.000 | 3.464 | 25.2 | 6.3 | 0.0 | ¦ | 4.59727 | 34.80914 |  |  | ¦ | 0.002415996 | 1.412916
2.304093 | 19.70683 | 2.238721 | 0.9994352 | 2.304093 | 0.2273854 | 2.238721 | 0.007430928 | ¦ | [5 empty] | ¦ | 3.000 | 2.000 | 2.449 | 17.8 | 7.4 | 0.0 | ¦ | 4.869675 | 36.2528 |  |  | ¦ | 0.002710792 | 1.443654
2.440619 | 20.78484 | 2.371374 | 1.078016 | 2.440619 | 0.2184994 | 2.371374 | 0.008885977 | ¦ | [5 empty] | ¦ | [6 empty] | ¦ | 5.158222 | 37.69692 |  |  | ¦ | 0.003041559 | 1.44412
2.585235 | 21.94247 | 2.511886 | 1.157627 | 2.585235 | 0.2085858 | 2.511886 | 0.00991364 | ¦ | [5 empty] | ¦ | [6 empty] | ¦ | 5.463865 | 39.11965 |  |  | ¦ | 0.003412685 | 1.422733
2.73842 | 23.16725 | 2.660725 | 1.224781 | 2.73842 | 0.198212 | 2.660725 | 0.01037378 | ¦ | [12 empty] | ¦ | 5.78762 | 40.51748 |  |  | ¦ | 0.003829096 | 1.397832
2.900681 | 24.43526 | 2.818383 | 1.26801 | 2.900681 | 0.1880515 | 2.818383 | 0.0101605 | ¦ | [12 empty] | ¦ | 6.130558 | 41.90366 |  |  | ¦ | 0.004296316 | 1.386174
3.072557 | 25.71753 | 2.985383 | 1.282265 | 3.072557 | 0.178224 | 2.985383 | 0.009827519 | ¦ | [12 empty] | ¦ | 6.493816 | 43.2983 |  |  | ¦ | 0.004820546 | 1.394642
3.254618 | 26.9895 | 3.162278 | 1.271973 | 3.254618 | 0.1688183 | 3.162278 | 0.009405681 | ¦ | [12 empty] | ¦ | 6.878599 | 44.7166 |  |  | ¦ | 0.005408742 | 1.418302
3.447466 | 28.24128 | 3.349654 | 1.251777 | 3.447466 | 0.1598707 | 3.349654 | 0.008947628 | ¦ | [12 empty] | ¦ | 7.286182 | 46.16331 |  |  | ¦ | 0.006068708 | 1.446709
3.651741 | 29.48266 | 3.548134 | 1.241385 | 3.651741 | 0.1513628 | 3.548134 | 0.008507866 | ¦ | [12 empty] | ¦ | 7.717915 | 47.63648 |  |  | ¦ | 0.006809202 | 1.473166
3.868121 | 30.73881 | 3.758374 | 1.256148 | 3.868121 | 0.1432396 | 3.758374 | 0.008123198 | ¦ | [12 empty] | ¦ | 8.17523 | 49.13537 |  |  | ¦ | 0.007640051 | 1.498897
4.097321 | 32.03789 | 3.981072 | 1.299085 | 4.097321 | 0.1354377 | 3.981072 | 0.007801951 | ¦ | [12 empty] | ¦ | 8.659643 | 50.66565 |  |  | ¦ | 0.008572278 | 1.530275
4.340103 | 33.39623 | 4.216965 | 1.358332 | 4.340103 | 0.1279117 | 4.216965 | 0.007525981 | ¦ | [12 empty] | ¦ | 9.172759 | 52.23681 |  |  | ¦ | 0.009618254 | 1.571165
4.59727 | 34.80914 | 4.466836 | 1.412916 | 4.59727 | 0.1206489 | 4.466836 | 0.007262799 | ¦ | [12 empty] | ¦ | 9.71628 | 53.85336 |  |  | ¦ | 0.01079186 | 1.61655
4.869675 | 36.2528 | 4.731513 | 1.443654 | 4.869675 | 0.1136668 | 4.731513 | 0.006982094 | ¦ | [12 empty] | ¦ | 10.29201 | 55.5061 |  |  | ¦ | 0.01210866 | 1.652739
5.158222 | 37.69692 | 5.011872 | 1.44412 | 5.158222 | 0.1069981 | 5.011872 | 0.006668636 | ¦ | [12 empty] | ¦ | 10.90184 | 57.17093 |  |  | ¦ | 0.01358614 | 1.664824
5.463865 | 39.11965 | 5.308844 | 1.422733 | 5.463865 | 0.1006716 | 5.308844 | 0.006326519 | ¦ | [12 empty] | ¦ | 11.54782 | 58.81712 |  |  | ¦ | 0.01524391 | 1.646194
5.78762 | 40.51748 | 5.623413 | 1.397832 | 5.78762 | 0.09469733 | 5.623413 | 0.005974297 | ¦ | [12 empty] | ¦ | 12.23207 | 60.41888 |  |  | ¦ | 0.01710394 | 1.60176
6.130558 | 41.90366 | 5.956621 | 1.386174 | 6.130558 | 0.0890623 | 5.956621 | 0.005635024 | ¦ | [12 empty] | ¦ | 12.95687 | 61.96352 |  |  | ¦ | 0.01919094 | 1.544641
6.493816 | 43.2983 | 6.309573 | 1.394642 | 6.493816 | 0.08373536 | 6.309573 | 0.005326944 | ¦ | [12 empty] | ¦ | 13.72461 | 63.45334 |  |  | ¦ | 0.02153259 | 1.489817
6.878599 | 44.7166 | 6.683439 | 1.418302 | 6.878599 | 0.07867677 | 6.683439 | 0.005058592 | ¦ | [12 empty] | ¦ | 14.53784 | 64.90175 |  |  | ¦ | 0.02415996 | 1.448408
7.286182 | 46.16331 | 7.079458 | 1.446709 | 7.286182 | 0.0738475 | 7.079458 | 0.004829264 | ¦ | [12 empty] | ¦ | 15.39927 | 66.32657 |  |  | ¦ | 0.02710792 | 1.424824
7.717915 | 47.63648 | 7.498942 | 1.473166 | 7.717915 | 0.06921507 | 7.498942 | 0.004632439 | ¦ | [12 empty] | ¦ | 16.31173 | 67.74355 |  |  | ¦ | 0.03041559 | 1.416977
8.17523 | 49.13537 | 7.943282 | 1.498897 | 8.17523 | 0.06475569 | 7.943282 | 0.004459379 | ¦ | [12 empty] | ¦ | 17.27826 | 69.16154 |  |  | ¦ | 0.03412685 | 1.417997
8.659643 | 50.66565 | 8.413951 | 1.530275 | 8.659643 | 0.06045481 | 8.413951 | 0.004300872 | ¦ | [12 empty] | ¦ | 18.30206 | 70.5809 |  |  | ¦ | 0.03829096 | 1.419361
9.172759 | 52.23681 | 8.912509 | 1.571165 | 9.172759 | 0.05630734 | 8.912509 | 0.004147479 | ¦ | [12 empty] | ¦ | 19.38653 | 71.99481 |  |  | ¦ | 0.04296316 | 1.413905
9.71628 | 53.85336 | 9.440609 | 1.61655 | 9.71628 | 0.05231778 | 9.440609 | 0.003989557 | ¦ | [12 empty] | ¦ | 20.53525 | 73.39239 |  |  | ¦ | 0.04820546 | 1.397582
10.29201 | 55.5061 | 10 | 1.652739 | 10.29201 | 0.04849966 | 10 | 0.003818118 | ¦ | [12 empty] | ¦ | 21.75204 | 74.7633 |  |  | ¦ | 0.05408742 | 1.370905
10.90184 | 57.17093 | 10.59254 | 1.664824 | 10.90184 | 0.04487286 | 10.59254 | 0.003626799 | ¦ | [12 empty] | ¦ | 23.04093 | 76.10175 |  |  | ¦ | 0.06068708 | 1.338455
11.54782 | 58.81712 | 11.22018 | 1.646194 | 11.54782 | 0.04145873 | 11.22018 | 0.003414128 | ¦ | [12 empty] | ¦ | 24.40619 | 77.40968 |  |  | ¦ | 0.06809202 | 1.307929
12.23207 | 60.41888 | 11.88502 | 1.60176 | 12.23207 | 0.03827391 | 11.88502 | 0.003184827 | ¦ | [12 empty] | ¦ | 25.85235 | 78.697 |  |  | ¦ | 0.07640051 | 1.287322
12.95687 | 61.96352 | 12.58925 | 1.544641 | 12.95687 | 0.03532482 | 12.58925 | 0.002949084 | ¦ | [12 empty] | ¦ | 27.3842 | 79.97795 |  |  | ¦ | 0.08572278 | 1.280942
13.72461 | 63.45334 | 13.33521 | 1.489817 | 13.72461 | 0.03260514 | 13.33521 | 0.002719684 | ¦ | [12 empty] | ¦ | 29.00681 | 81.26554 |  |  | ¦ | 0.09618254 | 1.287599
14.53784 | 64.90175 | 14.12538 | 1.448408 | 14.53784 | 0.03009714 | 14.12538 | 0.002507997 | ¦ | [12 empty] | ¦ | 30.72557 | 82.56625 |  |  | ¦ | 0.1079186 | 1.300702
15.39927 | 66.32657 | 14.96236 | 1.424824 | 15.39927 | 0.0277765 | 14.96236 | 0.002320637 | ¦ | [12 empty] | ¦ | 32.54618 | 83.87673 |  |  | ¦ | 0.1210866 | 1.31048
16.31173 | 67.74355 | 15.84893 | 1.416977 | 16.31173 | 0.02561821 | 15.84893 | 0.002158296 | ¦ | [12 empty] | ¦ | 34.47466 | 85.18407 |  |  | ¦ | 0.1358614 | 1.307344
17.27826 | 69.16154 | 16.78804 | 1.417997 | 17.27826 | 0.02360142 | 16.78804 | 0.002016791 | ¦ | [12 empty] | ¦ | 36.51741 | 86.4694 |  |  | ¦ | 0.1524391 | 1.28533
18.30206 | 70.5809 | 17.78279 | 1.419361 | 18.30206 | 0.02171186 | 17.78279 | 0.001889558 | ¦ | [12 empty] | ¦ | 38.68121 | 87.71327 |  |  | ¦ | 0.1710394 | 1.243866
19.38653 | 71.99481 | 18.83649 | 1.413905 | 19.38653 | 0.01994154 | 18.83649 | 0.001770315 | ¦ | [12 empty] | ¦ | 40.97321 | 88.90004 |  |  | ¦ | 0.1919094 | 1.186774
20.53525 | 73.39239 | 19.95262 | 1.397582 | 20.53525 | 0.01828651 | 19.95262 | 0.001655034 | ¦ | [12 empty] | ¦ | 43.40103 | 90.02127 |  |  | ¦ | 0.2153259 | 1.121224
21.75204 | 74.7633 | 21.13489 | 1.370905 | 21.75204 | 0.01674379 | 21.13489 | 0.001542719 | ¦ | [12 empty] | ¦ | 45.9727 | 91.0771 |  |  | ¦ | 0.2415996 | 1.05583
23.04093 | 76.10175 | 22.38721 | 1.338455 | 23.04093 | 0.01530886 | 22.38721 | 0.00143493 | ¦ | [12 empty] | ¦ | 48.69675 | 92.07488 |  |  | ¦ | 0.2710792 | 0.9977891
24.40619 | 77.40968 | 23.71374 | 1.307929 | 24.40619 | 0.01397439 | 23.71374 | 0.001334473 | ¦ | [12 empty] | ¦ | 51.58222 | 93.02556 |  |  | ¦ | 0.3041559 | 0.9506713
25.85235 | 78.697 | 25.11886 | 1.287322 | 25.85235 | 0.01273054 | 25.11886 | 0.001243848 | ¦ | [12 empty] | ¦ | 54.63865 | 93.93943 |  |  | ¦ | 0.3412685 | 0.9138777
27.3842 | 79.97795 | 26.60725 | 1.280942 | 27.3842 | 0.0115665 | 26.60725 | 0.001164037 | ¦ | [12 empty] | ¦ | 57.8762 | 94.8224 |  |  | ¦ | 0.3829096 | 0.8829704
29.00681 | 81.26554 | 28.18383 | 1.287599 | 29.00681 | 0.01047253 | 28.18383 | 0.001093973 | ¦ | [12 empty] | ¦ | 61.30558 | 95.67415 |  |  | ¦ | 0.4296316 | 0.8517443
30.72557 | 82.56625 | 29.85383 | 1.300702 | 30.72557 | 0.009441719 | 29.85383 | 0.001030812 | ¦ | [12 empty] | ¦ | 64.93816 | 96.48848 |  |  | ¦ | 0.4820546 | 0.8143353
32.54618 | 83.87673 | 31.62278 | 1.31048 | 32.54618 | 0.008470905 | 31.62278 | 0.0009708135 | ¦ | [12 empty] | ¦ | 68.78599 | 97.2546 |  |  | ¦ | 0.5408742 | 0.7661205
34.47466 | 85.18407 | 33.49654 | 1.307344 | 34.47466 | 0.007560441 | 33.49654 | 0.0009104642 | ¦ | [12 empty] | ¦ | 72.86182 | 97.95954 |  |  | ¦ | 0.6068708 | 0.7049364
36.51741 | 86.4694 | 35.48134 | 1.28533 | 36.51741 | 0.006712959 | 35.48134 | 0.0008474823 | ¦ | [12 empty] | ¦ | 77.17915 | 98.59148 |  |  | ¦ | 0.6809202 | 0.6319429
38.68121 | 87.71327 | 37.58374 | 1.243866 | 38.68121 | 0.005931594 | 37.58374 | 0.0007813649 | ¦ | [12 empty] | ¦ | 81.7523 | 99.14272 |  |  | ¦ | 0.7640051 | 0.5512401
40.97321 | 88.90004 | 39.81072 | 1.186774 | 40.97321 | 0.005218263 | 39.81072 | 0.0007133311 | ¦ | [12 empty] | ¦ | 86.59643 | 99.61144 |  |  | ¦ | 0.8572278 | 0.4687211
43.40103 | 90.02127 | 42.16965 | 1.121224 | 43.40103 | 0.004572522 | 42.16965 | 0.0006457411 | ¦ | [12 empty] | ¦ | 91.72759 | 100.0013 |  |  | ¦ | 0.9618254 | 0.3898496
45.9727 | 91.0771 | 44.66836 | 1.05583 | 45.9727 | 0.003991269 | 44.66836 | 0.0005812528 | ¦ | [12 empty] | ¦ | 97.1628 | 100.3199 |  |  | ¦ | 1.079186 | 0.3185671
48.69675 | 92.07488 | 47.31513 | 0.9977891 | 48.69675 | 0.003469261 | 47.31513 | 0.0005220083 | ¦ | [12 empty] | ¦ | 102.9201 | 100.5767 |  |  | ¦ | 1.210866 | 0.2568835
51.58222 | 93.02556 | 50.11872 | 0.9506713 | 51.58222 | 0.003000146 | 50.11872 | 0.0004691151 | ¦ | [12 empty] | ¦ | 109.0184 | 100.7818 |  |  | ¦ | 1.358614 | 0.2050677
54.63865 | 93.93943 | 53.08844 | 0.9138777 | 54.63865 | 0.002577612 | 53.08844 | 0.0004225335 | ¦ | [12 empty] | ¦ | 115.4782 | 100.944 |  |  | ¦ | 1.524391 | 0.1622217
57.8762 | 94.8224 | 56.23413 | 0.8829704 | 57.8762 | 0.002196346 | 56.23413 | 0.0003812661 | ¦ | [12 empty] | ¦ | 122.3207 | 101.0715 |  |  | ¦ | 1.710394 | 0.1274795
61.30558 | 95.67415 | 59.56621 | 0.8517443 | 61.30558 | 0.001852579 | 59.56621 | 0.0003437673 | ¦ | [12 empty] | ¦ | 129.5687 | 101.1715 |  |  | ¦ | 1.919094 | 0.09997099
64.93816 | 96.48848 | 63.09573 | 0.8143353 | 64.93816 | 0.001544132 | 63.09573 | 0.0003084465 | ¦ | [12 empty] | ¦ | 137.2461 | 101.2501 |  |  | ¦ | 2.153259 | 0.07864237
68.78599 | 97.2546 | 66.83439 | 0.7661205 | 68.78599 | 0.001270029 | 66.83439 | 0.0002741036 | ¦ | [12 empty] | ¦ | 145.3784 | 101.3126 |  |  | ¦ | 2.415996 | 0.06242863
72.86182 | 97.95954 | 70.79458 | 0.7049364 | 72.86182 | 0.001029849 | 70.79458 | 0.0002401798 | ¦ | [12 empty] | ¦ | 153.9927 | 101.3631 |  |  | ¦ | 2.710792 | 0.0505036
77.17915 | 98.59148 | 74.98942 | 0.6319429 | 77.17915 | 0.0008230678 | 74.98942 | 0.000206781 | ¦ | [12 empty] | ¦ | 163.1173 | 101.4053 |  |  | ¦ | 3.041559 | 0.0422581
81.7523 | 99.14272 | 79.43282 | 0.5512401 | 81.7523 | 0.0006485581 | 79.43282 | 0.0001745097 | ¦ | [12 empty] | ¦ | 172.7826 | 101.4424 |  |  | ¦ | 3.412685 | 0.03708486
86.59643 | 99.61144 | 84.13951 | 0.4687211 | 86.59643 | 0.00050435 | 84.13951 | 0.0001442081 | ¦ | [12 empty] | ¦ | 183.0206 | 101.4767 |  |  | ¦ | 3.829096 | 0.03426642
91.72759 | 100.0013 | 89.12509 | 0.3898496 | 91.72759 | 0.0003876469 | 89.12509 | 0.0001167031 | ¦ | [12 empty] | ¦ | 193.8653 | 101.5097 |  |  | ¦ | 4.296316 | 0.03299867
97.1628 | 100.3199 | 94.40609 | 0.3185671 | 97.1628 | 0.0002950422 | 94.40609 | 9.260463e-05 | ¦ | [12 empty] | ¦ | 205.3525 | 101.5352 |  |  | ¦ | 4.820546 | 0.02553447
102.9201 | 100.5767 | 100 | 0.2568835 | 102.9201 | 0.0002228387 | 100 | 7.220354e-05 | ¦ | [12 empty] | ¦ |  |  |  |  | ¦ | 5.408742 | 0
109.0184 | 100.7818 | 105.9254 | 0.2050677 | 109.0184 | 0.0001673711 | 105.9254 | 5.546763e-05 | ¦ | [17 empty] | ¦
115.4782 | 100.944 | 112.2018 | 0.1622217 | 115.4782 | 0.0001252613 | 112.2018 | 4.210971e-05 | ¦
122.3207 | 101.0715 | 118.8502 | 0.1274795 | 122.3207 | 9.357036e-05 | 118.8502 | 3.169098e-05 | ¦
129.5687 | 101.1715 | 125.8925 | 0.09997099 | 129.5687 | 6.984849e-05 | 125.8925 | 2.372187e-05 | ¦
137.2461 | 101.2501 | 133.3521 | 0.07864237 | 137.2461 | 5.211563e-05 | 133.3521 | 1.773286e-05 | ¦
145.3784 | 101.3126 | 141.2538 | 0.06242863 | 145.3784 | 3.8803e-05 | 141.2538 | 1.331264e-05 | ¦
153.9927 | 101.3631 | 149.6236 | 0.0505036 | 153.9927 | 2.868636e-05 | 149.6236 | 1.011663e-05 | ¦
163.1173 | 101.4053 | 158.4893 | 0.0422581 | 163.1173 | 2.082995e-05 | 158.4893 | 7.856415e-06 | ¦
172.7826 | 101.4424 | 167.8804 | 0.03708486 | 172.7826 | 1.460241e-05 | 167.8804 | 6.227534e-06 | ¦
183.0206 | 101.4767 | 177.8279 | 0.03426642 | 183.0206 | 9.765643e-06 | 177.8279 | 4.836771e-06 | ¦
193.8653 | 101.5097 | 188.3649 | 0.03299867 | 193.8653 | 6.121584e-06 | 188.3649 | 3.644059e-06 | ¦
205.3525 | 101.5352 | 199.5262 | 0.02553447 | 205.3525 | 3.498239e-06 | 199.5262 | 2.623345e-06 | ¦
|  | 211.3489 | 0 |  |  | 211.3489 | 1.761504e-06 | ¦
¦