## 001-018
Micromeritics Instrument Corporation | [7 empty] | ¦ | Micromeritics Instrument Corporation |  |  |  |  | ¦ | Micromeritics Instrument Corporation | [5 empty] | ¦ | Micromeritics Instrument Corporation |  |  |  | ¦ | Micromeritics Instrument Corporation
SediGraph III Plus V1.01 | Unit 1 | Serial Number: 2136 | Page 1 |  |  |  |  | ¦ | SediGraph III Plus V1.01 | Unit 1 | Serial Number: 2136 | Page 1 |  | ¦ | SediGraph III Plus V1.01 | Unit 1 | Serial Number: 2136 | Page 1 |  |  | ¦ | SediGraph III Plus V1.01 | Unit 1 | Serial Number: 2136 | Page 1 | ¦ | SediGraph III Plus V1.01 | Unit 1 | Serial Number: 2136 | Page 1
[8 empty] | ¦ | [5 empty] | ¦ | [6 empty] | ¦ |  |  |  |  | ¦
[8 empty] | ¦ | [5 empty] | ¦ | [6 empty] | ¦ |  |  |  |  | ¦
Sample: | AP_H6_dt1.0 | [6 empty] | ¦ | Sample: | AP_H6_dt1.0 |  |  |  | ¦ | Sample: | AP_H6_dt1.0 |  |  |  |  | ¦ | Sample: | AP_H6_dt1.0 |  |  | ¦ | Sample: | AP_H6_dt1.0
Operator: | Jia Jia ter Kuile | [6 empty] | ¦ | Operator: | Jia Jia ter Kuile |  |  |  | ¦ | Operator: | Jia Jia ter Kuile |  |  |  |  | ¦ | Operator: | Jia Jia ter Kuile |  |  | ¦ | Operator: | Jia Jia ter Kuile
Submitter: | [7 empty] | ¦ | Submitter: |  |  |  |  | ¦ | Submitter: | [5 empty] | ¦ | Submitter: |  |  |  | ¦ | Submitter:
File: | C:\...\JIAJIA~1\001-018.SMP | [6 empty] | ¦ | File: | C:\...\JIAJIA~1\001-018.SMP |  |  |  | ¦ | File: | C:\...\JIAJIA~1\001-018.SMP |  |  |  |  | ¦ | File: | C:\...\JIAJIA~1\001-018.SMP |  |  | ¦ | File: | C:\...\JIAJIA~1\001-018.SMP
Material/Liquid: | soil / Water | [6 empty] | ¦ | Material/Liquid: | soil / Water |  |  |  | ¦ | Material/Liquid: | soil / Water |  |  |  |  | ¦ | Material/Liquid: | soil / Water |  |  | ¦ | Material/Liquid: | soil / Water
Measurement Principle: | X-Ray monitored gravity sedimentation | [6 empty] | ¦ | Measurement Principle: | X-Ray monitored gravity sedimentation |  |  |  | ¦ | Measurement Principle: | X-Ray monitored gravity sedimentation |  |  |  |  | ¦ | Measurement Principle: | X-Ray monitored gravity sedimentation |  |  | ¦ | Measurement Principle: | X-Ray monitored gravity sedimentation
Calculation Method: | Stokes sedimentation and Beer's law of extinction | [6 empty] | ¦ | Calculation Method: | Stokes sedimentation and Beer's law of extinction |  |  |  | ¦ | Calculation Method: | Stokes sedimentation and Beer's law of extinction |  |  |  |  | ¦ | Calculation Method: | Stokes sedimentation and Beer's law of extinction |  |  | ¦ | Calculation Method: | Stokes sedimentation and Beer's law of extinction
[8 empty] | ¦ | [5 empty] | ¦ | [6 empty] | ¦ |  |  |  |  | ¦
[8 empty] | ¦ | [5 empty] | ¦ | [6 empty] | ¦ |  |  |  |  | ¦
Test Number: | 1 | Analysis Type: | High Resolution |  |  |  |  | ¦ | Test Number: | 1 | Analysis Type: | High Resolution |  | ¦ | Test Number: | 1 | Analysis Type: | High Resolution |  |  | ¦ | Test Number: | 1 | Analysis Type: | High Resolution | ¦ | Test Number: | 1 | Analysis Type: | High Resolution
Analyzed: | 2/7/2024 7:51:37PM | Run Time: | 0:03 hrs:min |  |  |  |  | ¦ | Analyzed: | 2/7/2024 7:51:37PM | Run Time: | 0:03 hrs:min |  | ¦ | Analyzed: | 2/7/2024 7:51:37PM | Run Time: | 0:03 hrs:min |  |  | ¦ | Analyzed: | 2/7/2024 7:51:37PM | Run Time: | 0:03 hrs:min | ¦ | Analyzed: | 2/7/2024 7:51:37PM | Run Time: | 0:03 hrs:min
Reported: | 2/7/2024 7:58:29PM | Sample Density: | 2.600 g/cm³ |  |  |  |  | ¦ | Reported: | 2/7/2024 7:58:29PM | Sample Density: | 2.600 g/cm³ |  | ¦ | Reported: | 2/7/2024 7:58:29PM | Sample Density: | 2.600 g/cm³ |  |  | ¦ | Reported: | 2/7/2024 7:58:29PM | Sample Density: | 2.600 g/cm³ | ¦ | Reported: | 2/7/2024 7:58:29PM | Sample Density: | 2.600 g/cm³
Liquid Visc: | 0.7222 mPa·s | Liquid Density: | 0.9941 g/cm³ |  |  |  |  | ¦ | Liquid Visc: | 0.7222 mPa·s | Liquid Density: | 0.9941 g/cm³ |  | ¦ | Liquid Visc: | 0.7222 mPa·s | Liquid Density: | 0.9941 g/cm³ |  |  | ¦ | Liquid Visc: | 0.7222 mPa·s | Liquid Density: | 0.9941 g/cm³ | ¦ | Liquid Visc: | 0.7222 mPa·s | Liquid Density: | 0.9941 g/cm³
Analysis Temp: | 35.0 °C | Base/Full Scale: | 108 / 73 kCnts/s |  |  |  |  | ¦ | Analysis Temp: | 35.0 °C | Base/Full Scale: | 108 / 73 kCnts/s |  | ¦ | Analysis Temp: | 35.0 °C | Base/Full Scale: | 108 / 73 kCnts/s |  |  | ¦ | Analysis Temp: | 35.0 °C | Base/Full Scale: | 108 / 73 kCnts/s | ¦ | Analysis Temp: | 35.0 °C | Base/Full Scale: | 108 / 73 kCnts/s
Full Scale Mass: | 100.0 % | Reynolds Number: | 13.33 |  |  |  |  | ¦ | Full Scale Mass: | 100.0 % | Reynolds Number: | 13.33 |  | ¦ | Full Scale Mass: | 100.0 % | Reynolds Number: | 13.33 |  |  | ¦ | Full Scale Mass: | 100.0 % | Reynolds Number: | 13.33 | ¦ | Full Scale Mass: | 100.0 % | Reynolds Number: | 13.33
[8 empty] | ¦ | [5 empty] | ¦ | [6 empty] | ¦ |  |  |  |  | ¦
[8 empty] | ¦ | [5 empty] | ¦ | [6 empty] | ¦ |  |  |  |  | ¦
Comments: Maasheggen soil, 5.0g soil + 70 ml water; <200; 10 seconds ultrasound | [7 empty] | ¦ | Comments: Maasheggen soil, 5.0g soil + 70 ml water; <200; 10 seconds ultrasound |  |  |  |  | ¦ | Comments: Maasheggen soil, 5.0g soil + 70 ml water; <200; 10 seconds ultrasound | [5 empty] | ¦ | Comments: Maasheggen soil, 5.0g soil + 70 ml water; <200; 10 seconds ultrasound |  |  |  | ¦ | Comments: Maasheggen soil, 5.0g soil + 70 ml water; <200; 10 seconds ultrasound
[8 empty] | ¦ | [5 empty] | ¦ | [6 empty] | ¦ |  |  |  |  | ¦
[8 empty] | ¦ | [5 empty] | ¦ | [6 empty] | ¦ |  |  |  |  | ¦
[8 empty] | ¦ | [5 empty] | ¦ | [6 empty] | ¦ |  |  |  |  | ¦
[8 empty] | ¦ | [5 empty] | ¦ | [6 empty] | ¦ |  |  |  |  | ¦
Combined Report | [7 empty] | ¦ | Report by Sieve Size |  |  |  |  | ¦ | Report by Size Table | [5 empty] | ¦ | Cumulative Finer Mass Percent vs. Diameter |  |  |  | ¦ | Mass Frequency vs. Settling Velocity
Report by Size Table | [7 empty] | ¦ | [5 empty] | ¦ | [6 empty] | ¦ |  |  |  |  | ¦
[8 empty] | ¦ | Sieve Name | Aperture Size (µm) | Cumulative Mass Passed (Percent) | Mass Frequency (Percent) | Cum. Mass Standard Deviation (1 tests) | ¦ | High Diameter (µm) | Low Diameter (µm) | Average Diameter (µm) | Cumulative Mass Finer (Percent) | Mass Frequency (Percent) | Cum. Mass Standard Deviation (1 tests) | ¦ |  |  |  |  | ¦
High Diameter (µm) | Low Diameter (µm) | Average Diameter (µm) | Cumulative Mass Finer (Percent) | Mass Frequency (Percent) | Cum. Mass Standard Deviation (1 tests) | Particle Size (Phi) | Settling Velocity (cm/s) | ¦ | No. 50 | 300 | 103.1 | 0.0 | 0.0 | ¦ | 250.0 | 200.0 | 223.6 | 103.1 | 0.0 | 0.0 | ¦ | Test 1 |  |  |  | ¦ | Test 1
250.0 | 125.0 | 176.8 | 102.5 | 0.6 | 0.0 | 3.000 | 1.89168 | ¦ | No. 120 | 125 | 102.5 | 0.6 | 0.0 | ¦ | 200.0 | 150.0 | 173.2 | 102.8 | 0.3 | 0.0 | ¦ | Particle Diameter (µm) | Cumulative Finer Mass Percent |  |  | ¦ | Settling Velocity (cm/s) | Mass Frequency Percent
125.0 | 63.00 | 88.74 | 96.3 | 6.3 | 0.0 | 3.989 | 0.48052 | ¦ | No. 270 | 53 | 92.7 | 9.8 | 0.0 | ¦ | 150.0 | 100.0 | 122.5 | 101.9 | 0.9 | 0.0 | ¦ | 2.053525 | 15.57148 |  |  | ¦ | 0.0004819784 | 0
63.00 | 32.00 | 44.90 | 82.1 | 14.2 | 0.0 | 4.966 | 0.12397 | ¦ | No. 635 | 20 | 71.0 | 21.7 | 0.0 | ¦ | 100.0 | 80.00 | 89.44 | 100.0 | 1.8 | 0.0 | ¦ | 2.175204 | 16.77401 |  |  | ¦ | 0.0005407887 | 1.20253
32.00 | 16.00 | 22.63 | 65.3 | 16.7 | 0.0 | 5.966 | 0.03099 | ¦ | [5 empty] | ¦ | 80.00 | 60.00 | 69.28 | 95.3 | 4.7 | 0.0 | ¦ | 2.304093 | 17.94106 |  |  | ¦ | 0.0006067749 | 1.167042
16.00 | 8.000 | 11.31 | 46.4 | 19.0 | 0.0 | 6.966 | 0.00775 | ¦ | [5 empty] | ¦ | 60.00 | 50.00 | 54.77 | 91.4 | 3.9 | 0.0 | ¦ | 2.440619 | 19.09538 |  |  | ¦ | 0.0006808126 | 1.154322
8.000 | 4.000 | 5.657 | 29.0 | 17.4 | 0.0 | 7.966 | 0.00194 | ¦ | [5 empty] | ¦ | 50.00 | 40.00 | 44.72 | 86.6 | 4.8 | 0.0 | ¦ | 2.585235 | 20.25097 |  |  | ¦ | 0.0007638843 | 1.155592
4.000 | 2.000 | 2.828 | 15.6 | 13.4 | 0.0 | 8.966 | 0.00048 | ¦ | [5 empty] | ¦ | 40.00 | 30.00 | 34.64 | 80.7 | 5.9 | 0.0 | ¦ | 2.73842 | 21.40792 |  |  | ¦ | 0.0008570923 | 1.156951
[8 empty] | ¦ | [5 empty] | ¦ | 30.00 | 25.00 | 27.39 | 76.3 | 4.4 | 0.0 | ¦ | 2.900681 | 22.55579 |  |  | ¦ | 0.0009616734 | 1.147872
[8 empty] | ¦ | [5 empty] | ¦ | 25.00 | 20.00 | 22.36 | 71.0 | 5.3 | 0.0 | ¦ | 3.072557 | 23.68402 |  |  | ¦ | 0.001079015 | 1.128225
Cumulative Finer Mass Percent vs. Diameter | [7 empty] | ¦ | [5 empty] | ¦ | 20.00 | 15.00 | 17.32 | 63.5 | 7.5 | 0.0 | ¦ | 3.254618 | 24.79391 |  |  | ¦ | 0.001210675 | 1.109891
[8 empty] | ¦ | [5 empty] | ¦ | 15.00 | 10.00 | 12.25 | 52.6 | 10.9 | 0.0 | ¦ | 3.447466 | 25.9051 |  |  | ¦ | 0.0013584 | 1.111186
[8 empty] | ¦ | [5 empty] | ¦ | 10.00 | 8.000 | 8.944 | 46.4 | 6.3 | 0.0 | ¦ | 3.651741 | 27.05098 |  |  | ¦ | 0.00152415 | 1.145881
Cumulative Finer Mass Percent |  | Mass Frequency Percent |  | Cumulative Surface Area Coarser |  | Surface Area Population |  | ¦ | [5 empty] | ¦ | 8.000 | 6.000 | 6.928 | 39.2 | 7.2 | 0.0 | ¦ | 3.868121 | 28.26517 |  |  | ¦ | 0.001710124 | 1.214192
Particle Diameter (µm) | Cumulative Finer Mass Percent | Particle Diameter (µm) | Mass Frequency Percent | Particle Diameter (µm) | Cumulative Surface Area Coarser (m²/g) | Particle Diameter (µm) | Surface Area Population (m²/g) | ¦ | [5 empty] | ¦ | 6.000 | 5.000 | 5.477 | 34.6 | 4.7 | 0.0 | ¦ | 4.097321 | 29.56633 |  |  | ¦ | 0.001918791 | 1.301159
2.053525 | 15.57148 | 1.995262 | 0 | 2.053525 | 0.2418547 | 1.995262 | 0.004683951 | ¦ | [5 empty] | ¦ | 5.000 | 4.000 | 4.472 | 29.0 | 5.5 | 0.0 | ¦ | 4.340103 | 30.95084 |  |  | ¦ | 0.002152918 | 1.384508
2.175204 | 16.77401 | 2.113489 | 1.20253 | 2.175204 | 0.235256 | 2.113489 | 0.006598655 | ¦ | [5 empty] | ¦ | 4.000 | 3.000 | 3.464 | 23.2 | 5.8 | 0.0 | ¦ | 4.59727 | 32.39675 |  |  | ¦ | 0.002415614 | 1.445915
2.304093 | 17.94106 | 2.238721 | 1.167042 | 2.304093 | 0.2269807 | 2.238721 | 0.008275351 | ¦ | [5 empty] | ¦ | 3.000 | 2.000 | 2.449 | 15.6 | 7.6 | 0.0 | ¦ | 4.869675 | 33.8753 |  |  | ¦ | 0.002710364 | 1.478545
2.440619 | 19.09538 | 2.371374 | 1.154322 | 2.440619 | 0.2174447 | 2.371374 | 0.009535993 | ¦ | [5 empty] | ¦ | [6 empty] | ¦ | 5.158222 | 35.36216 |  |  | ¦ | 0.003041078 | 1.486864
2.585235 | 20.25097 | 2.511886 | 1.155592 | 2.585235 | 0.2072044 | 2.511886 | 0.01024024 | ¦ | [5 empty] | ¦ | [6 empty] | ¦ | 5.463865 | 36.84167 |  |  | ¦ | 0.003412146 | 1.47951
2.73842 | 21.40792 | 2.660725 | 1.156951 | 2.73842 | 0.196915 | 2.660725 | 0.01028941 | ¦ | [12 empty] | ¦ | 5.78762 | 38.30469 |  |  | ¦ | 0.003828491 | 1.463022
2.900681 | 22.55579 | 2.818383 | 1.147872 | 2.900681 | 0.187285 | 2.818383 | 0.009630067 | ¦ | [12 empty] | ¦ | 6.130558 | 39.74627 |  |  | ¦ | 0.004295637 | 1.441574
3.072557 | 23.68402 | 2.985383 | 1.128225 | 3.072557 | 0.1782379 | 2.985383 | 0.009047059 | ¦ | [12 empty] | ¦ | 6.493816 | 41.16659 |  |  | ¦ | 0.004819784 | 1.420326
3.254618 | 24.79391 | 3.162278 | 1.109891 | 3.254618 | 0.1696868 | 3.162278 | 0.008551095 | ¦ | [12 empty] | ¦ | 6.878599 | 42.57419 |  |  | ¦ | 0.005407887 | 1.407598
3.447466 | 25.9051 | 3.349654 | 1.111186 | 3.447466 | 0.1615274 | 3.349654 | 0.008159372 | ¦ | [12 empty] | ¦ | 7.286182 | 43.98957 |  |  | ¦ | 0.006067749 | 1.415383
3.651741 | 27.05098 | 3.548134 | 1.145881 | 3.651741 | 0.1536484 | 3.548134 | 0.007878993 | ¦ | [12 empty] | ¦ | 7.717915 | 45.44237 |  |  | ¦ | 0.006808126 | 1.452801
3.868121 | 28.26517 | 3.758374 | 1.214192 | 3.868121 | 0.1459525 | 3.758374 | 0.007695926 | ¦ | [12 empty] | ¦ | 8.17523 | 46.95869 |  |  | ¦ | 0.007638843 | 1.51632
4.097321 | 29.56633 | 3.981072 | 1.301159 | 4.097321 | 0.1383777 | 3.981072 | 0.007574779 | ¦ | [12 empty] | ¦ | 8.659643 | 48.54575 |  |  | ¦ | 0.008570923 | 1.587056
4.340103 | 30.95084 | 4.216965 | 1.384508 | 4.340103 | 0.1309094 | 4.216965 | 0.007468361 | ¦ | [12 empty] | ¦ | 9.172759 | 50.18351 |  |  | ¦ | 0.009616734 | 1.637758
4.59727 | 32.39675 | 4.466836 | 1.445915 | 4.59727 | 0.1235779 | 4.466836 | 0.007331479 | ¦ | [12 empty] | ¦ | 9.71628 | 51.82955 |  |  | ¦ | 0.01079015 | 1.646037
4.869675 | 33.8753 | 4.731513 | 1.478545 | 4.869675 | 0.1164449 | 4.731513 | 0.007133023 | ¦ | [12 empty] | ¦ | 10.29201 | 53.4383 |  |  | ¦ | 0.01210675 | 1.608758
5.158222 | 35.36216 | 5.011872 | 1.486864 | 5.158222 | 0.1095824 | 5.011872 | 0.006862437 | ¦ | [12 empty] | ¦ | 10.90184 | 54.98393 |  |  | ¦ | 0.013584 | 1.545629
5.463865 | 36.84167 | 5.308844 | 1.47951 | 5.463865 | 0.1030529 | 5.308844 | 0.00652949 | ¦ | [12 empty] | ¦ | 11.54782 | 56.47458 |  |  | ¦ | 0.0152415 | 1.490651
5.78762 | 38.30469 | 5.623413 | 1.463022 | 5.78762 | 0.09689449 | 5.623413 | 0.006158454 | ¦ | [12 empty] | ¦ | 12.23207 | 57.94784 |  |  | ¦ | 0.01710124 | 1.473252
6.130558 | 39.74627 | 5.956621 | 1.441574 | 6.130558 | 0.09111416 | 5.956621 | 0.005780331 | ¦ | [12 empty] | ¦ | 12.95687 | 59.44952 |  |  | ¦ | 0.01918791 | 1.501681
6.493816 | 41.16659 | 6.309573 | 1.420326 | 6.493816 | 0.08568879 | 6.309573 | 0.005425373 | ¦ | [12 empty] | ¦ | 13.72461 | 61.00868 |  |  | ¦ | 0.02152918 | 1.559168
6.878599 | 42.57419 | 6.683439 | 1.407598 | 6.878599 | 0.08057233 | 6.683439 | 0.005116461 | ¦ | [12 empty] | ¦ | 14.53784 | 62.62219 |  |  | ¦ | 0.02415614 | 1.61351
7.286182 | 43.98957 | 7.079458 | 1.415383 | 7.286182 | 0.0757081 | 7.079458 | 0.004864224 | ¦ | [12 empty] | ¦ | 15.39927 | 64.25665 |  |  | ¦ | 0.02710364 | 1.634451
7.717915 | 45.44237 | 7.498942 | 1.452801 | 7.717915 | 0.07104353 | 7.498942 | 0.004664577 | ¦ | [12 empty] | ¦ | 16.31173 | 65.86449 |  |  | ¦ | 0.03041078 | 1.607841
8.17523 | 46.95869 | 7.943282 | 1.51632 | 8.17523 | 0.0665437 | 7.943282 | 0.004499823 | ¦ | [12 empty] | ¦ | 17.27826 | 67.40547 |  |  | ¦ | 0.03412146 | 1.540985
8.659643 | 48.54575 | 8.413951 | 1.587056 | 8.659643 | 0.06219925 | 8.413951 | 0.004344457 | ¦ | [12 empty] | ¦ | 18.30206 | 68.86302 |  |  | ¦ | 0.03828491 | 1.457546
9.172759 | 50.18351 | 8.912509 | 1.637758 | 9.172759 | 0.05802497 | 8.912509 | 0.004174276 | ¦ | [12 empty] | ¦ | 19.38653 | 70.24892 |  |  | ¦ | 0.04295637 | 1.385905
9.71628 | 51.82955 | 9.440609 | 1.646037 | 9.71628 | 0.05404967 | 9.440609 | 0.003975297 | ¦ | [12 empty] | ¦ | 20.53525 | 71.5959 |  |  | ¦ | 0.04819784 | 1.346982
10.29201 | 53.4383 | 10 | 1.608758 | 10.29201 | 0.05030099 | 10 | 0.003748684 | ¦ | [12 empty] | ¦ | 21.75204 | 72.94197 |  |  | ¦ | 0.05407887 | 1.346063
10.90184 | 54.98393 | 10.59254 | 1.545629 | 10.90184 | 0.04679169 | 10.59254 | 0.003509295 | ¦ | [12 empty] | ¦ | 23.04093 | 74.31287 |  |  | ¦ | 0.06067749 | 1.370908
11.54782 | 56.47458 | 11.22018 | 1.490651 | 11.54782 | 0.0435134 | 11.22018 | 0.003278294 | ¦ | [12 empty] | ¦ | 24.40619 | 75.71366 |  |  | ¦ | 0.06808126 | 1.400787
12.23207 | 57.94784 | 11.88502 | 1.473252 | 12.23207 | 0.04043995 | 11.88502 | 0.003073456 | ¦ | [12 empty] | ¦ | 25.85235 | 77.12881 |  |  | ¦ | 0.07638843 | 1.415151
12.95687 | 59.44952 | 12.58925 | 1.501681 | 12.95687 | 0.03753823 | 12.58925 | 0.00290172 | ¦ | [12 empty] | ¦ | 27.3842 | 78.53064 |  |  | ¦ | 0.08570923 | 1.401828
13.72461 | 61.00868 | 13.33521 | 1.559168 | 13.72461 | 0.03478118 | 13.33521 | 0.002757044 | ¦ | [12 empty] | ¦ | 29.00681 | 79.89048 |  |  | ¦ | 0.09616734 | 1.359843
14.53784 | 62.62219 | 14.12538 | 1.61351 | 14.53784 | 0.03215687 | 14.12538 | 0.002624316 | ¦ | [12 empty] | ¦ | 30.72557 | 81.18896 |  |  | ¦ | 0.1079015 | 1.298473
15.39927 | 64.25665 | 14.96236 | 1.634451 | 15.39927 | 0.02966987 | 14.96236 | 0.002486993 | ¦ | [12 empty] | ¦ | 32.54618 | 82.42169 |  |  | ¦ | 0.1210675 | 1.232735
16.31173 | 65.86449 | 15.84893 | 1.607841 | 16.31173 | 0.02733508 | 15.84893 | 0.002334789 | ¦ | [12 empty] | ¦ | 34.47466 | 83.60035 |  |  | ¦ | 0.13584 | 1.178654
17.27826 | 67.40547 | 16.78804 | 1.540985 | 17.27826 | 0.02516731 | 16.78804 | 0.002167778 | ¦ | [12 empty] | ¦ | 36.51741 | 84.74902 |  |  | ¦ | 0.152415 | 1.148676
18.30206 | 68.86302 | 17.78279 | 1.457546 | 18.30206 | 0.02317198 | 17.78279 | 0.001995332 | ¦ | [12 empty] | ¦ | 38.68121 | 85.89753 |  |  | ¦ | 0.1710124 | 1.148508
19.38653 | 70.24892 | 18.83649 | 1.385905 | 19.38653 | 0.02134106 | 18.83649 | 0.001830919 | ¦ | [12 empty] | ¦ | 40.97321 | 87.07213 |  |  | ¦ | 0.1918791 | 1.174595
20.53525 | 71.5959 | 19.95262 | 1.346982 | 20.53525 | 0.01965513 | 19.95262 | 0.001685927 | ¦ | [12 empty] | ¦ | 43.40103 | 88.28833 |  |  | ¦ | 0.2152918 | 1.2162
21.75204 | 72.94197 | 21.13489 | 1.346063 | 21.75204 | 0.01808982 | 21.13489 | 0.001565313 | ¦ | [12 empty] | ¦ | 45.9727 | 89.54636 |  |  | ¦ | 0.2415614 | 1.25803
23.04093 | 74.31287 | 22.38721 | 1.370908 | 23.04093 | 0.01662321 | 22.38721 | 0.001466609 | ¦ | [12 empty] | ¦ | 48.69675 | 90.83141 |  |  | ¦ | 0.2710364 | 1.285052
24.40619 | 75.71366 | 23.71374 | 1.400787 | 24.40619 | 0.01524118 | 23.71374 | 0.00138203 | ¦ | [12 empty] | ¦ | 51.58222 | 92.11916 |  |  | ¦ | 0.3041078 | 1.287757
25.85235 | 77.12881 | 25.11886 | 1.415151 | 25.85235 | 0.01393891 | 25.11886 | 0.001302271 | ¦ | [12 empty] | ¦ | 54.63865 | 93.38283 |  |  | ¦ | 0.3412146 | 1.263665
27.3842 | 78.53064 | 26.60725 | 1.401828 | 27.3842 | 0.01271872 | 26.60725 | 0.001220186 | ¦ | [12 empty] | ¦ | 57.8762 | 94.59979 |  |  | ¦ | 0.3828491 | 1.216961
29.00681 | 79.89048 | 28.18383 | 1.359843 | 29.00681 | 0.01158567 | 28.18383 | 0.001133052 | ¦ | [12 empty] | ¦ | 61.30558 | 95.75445 |  |  | ¦ | 0.4295637 | 1.154657
30.72557 | 81.18896 | 29.85383 | 1.298473 | 30.72557 | 0.01054283 | 29.85383 | 0.00104284 | ¦ | [12 empty] | ¦ | 64.93816 | 96.83723 |  |  | ¦ | 0.4819784 | 1.082783
32.54618 | 82.42169 | 31.62278 | 1.232735 | 32.54618 | 0.00958814 | 31.62278 | 0.0009546881 | ¦ | [12 empty] | ¦ | 68.78599 | 97.8407 |  |  | ¦ | 0.5407887 | 1.003473
34.47466 | 83.60035 | 33.49654 | 1.178654 | 34.47466 | 0.008713614 | 33.49654 | 0.0008745254 | ¦ | [12 empty] | ¦ | 72.86182 | 98.75584 |  |  | ¦ | 0.6067749 | 0.9151406
36.51741 | 84.74902 | 35.48134 | 1.148676 | 36.51741 | 0.007906777 | 35.48134 | 0.0008068376 | ¦ | [12 empty] | ¦ | 77.17915 | 99.57144 |  |  | ¦ | 0.6808126 | 0.8156005
38.68121 | 85.89753 | 37.58374 | 1.148508 | 38.68121 | 0.007153504 | 37.58374 | 0.0007532724 | ¦ | [12 empty] | ¦ | 81.7523 | 100.2771 |  |  | ¦ | 0.7638843 | 0.7056291
40.97321 | 87.07213 | 39.81072 | 1.174595 | 40.97321 | 0.006441145 | 39.81072 | 0.0007123596 | ¦ | [12 empty] | ¦ | 86.59643 | 100.8674 |  |  | ¦ | 0.8570923 | 0.5902945
43.40103 | 88.28833 | 42.16965 | 1.2162 | 43.40103 | 0.005760883 | 42.16965 | 0.0006802613 | ¦ | [12 empty] | ¦ | 91.72759 | 101.3447 |  |  | ¦ | 0.9616734 | 0.4772969
45.9727 | 89.54636 | 44.66836 | 1.25803 | 45.9727 | 0.005108805 | 44.66836 | 0.000652078 | ¦ | [12 empty] | ¦ | 97.1628 | 101.7189 |  |  | ¦ | 1.079015 | 0.3742088
48.69675 | 90.83141 | 47.31513 | 1.285052 | 48.69675 | 0.00448556 | 47.31513 | 0.0006232458 | ¦ | [12 empty] | ¦ | 102.9201 | 102.0053 |  |  | ¦ | 1.210675 | 0.2864438
51.58222 | 92.11916 | 50.11872 | 1.287757 | 51.58222 | 0.003894995 | 50.11872 | 0.0005905644 | ¦ | [12 empty] | ¦ | 109.0184 | 102.2215 |  |  | ¦ | 1.3584 | 0.216218
54.63865 | 93.38283 | 53.08844 | 1.263665 | 54.63865 | 0.003342353 | 53.08844 | 0.0005526416 | ¦ | [12 empty] | ¦ | 115.4782 | 102.3845 |  |  | ¦ | 1.52415 | 0.162971
57.8762 | 94.59979 | 56.23413 | 1.216961 | 57.8762 | 0.002832651 | 56.23413 | 0.0005097028 | ¦ | [12 empty] | ¦ | 122.3207 | 102.5093 |  |  | ¦ | 1.710124 | 0.1247867
61.30558 | 95.75445 | 59.56621 | 1.154657 | 61.30558 | 0.002369637 | 59.56621 | 0.0004630137 | ¦ | [12 empty] | ¦ | 129.5687 | 102.6083 |  |  | ¦ | 1.918791 | 0.09901053
64.93816 | 96.83723 | 63.09573 | 1.082783 | 64.93816 | 0.001955424 | 63.09573 | 0.0004142126 | ¦ | [12 empty] | ¦ | 137.2461 | 102.6909 |  |  | ¦ | 2.152918 | 0.08257786
68.78599 | 97.8407 | 66.83439 | 1.003473 | 68.78599 | 0.001590606 | 66.83439 | 0.0003648187 | ¦ | [12 empty] | ¦ | 145.3784 | 102.7635 |  |  | ¦ | 2.415614 | 0.07262956
72.86182 | 98.75584 | 70.79458 | 0.9151406 | 72.86182 | 0.001274561 | 70.79458 | 0.0003160445 | ¦ | [12 empty] | ¦ | 153.9927 | 102.8304 |  |  | ¦ | 2.710364 | 0.06686162
77.17915 | 99.57144 | 74.98942 | 0.8156005 | 77.17915 | 0.001005724 | 74.98942 | 0.0002688369 | ¦ | [12 empty] | ¦ | 163.1173 | 102.894 |  |  | ¦ | 3.041078 | 0.06362634
81.7523 | 100.2771 | 79.43282 | 0.7056291 | 81.7523 | 0.0007816973 | 79.43282 | 0.000224027 | ¦ | [12 empty] | ¦ | 172.7826 | 102.9559 |  |  | ¦ | 3.412146 | 0.0618824
86.59643 | 100.8674 | 84.13951 | 0.5902945 | 86.59643 | 0.0005992492 | 84.13951 | 0.0001824481 | ¦ | [12 empty] | ¦ | 183.0206 | 103.0169 |  |  | ¦ | 3.828491 | 0.06101017
91.72759 | 101.3447 | 89.12509 | 0.4772969 | 91.72759 | 0.0004543051 | 89.12509 | 0.000144944 | ¦ | [12 empty] | ¦ | 193.8653 | 103.0775 |  |  | ¦ | 4.295637 | 0.0606139
97.1628 | 101.7189 | 94.40609 | 0.3742088 | 97.1628 | 0.0003420455 | 94.40609 | 0.0001122596 | ¦ | [12 empty] | ¦ | 205.3525 | 103.125 |  |  | ¦ | 4.819784 | 0.04746015
102.9201 | 102.0053 | 100 | 0.2864438 | 102.9201 | 0.000257165 | 100 | 8.488058e-05 | ¦ | [12 empty] | ¦ |  |  |  |  | ¦ | 5.407887 | 0
109.0184 | 102.2215 | 105.9254 | 0.216218 | 109.0184 | 0.0001942591 | 105.9254 | 6.290585e-05 | ¦ | [17 empty] | ¦
115.4782 | 102.3845 | 112.2018 | 0.162971 | 115.4782 | 0.0001482364 | 112.2018 | 4.602273e-05 | ¦
122.3207 | 102.5093 | 118.8502 | 0.1247867 | 122.3207 | 0.0001146464 | 118.8502 | 3.358998e-05 | ¦
129.5687 | 102.6083 | 125.8925 | 0.09901053 | 129.5687 | 8.985943e-05 | 125.8925 | 2.478696e-05 | ¦
137.2461 | 102.6909 | 133.3521 | 0.08257786 | 137.2461 | 7.109642e-05 | 133.3521 | 1.876301e-05 | ¦
145.3784 | 102.7635 | 141.2538 | 0.07262956 | 145.3784 | 5.63468e-05 | 141.2538 | 1.474961e-05 | ¦
153.9927 | 102.8304 | 149.6236 | 0.06686162 | 153.9927 | 4.422922e-05 | 149.6236 | 1.211758e-05 | ¦
163.1173 | 102.894 | 158.4893 | 0.06362634 | 163.1173 | 3.384116e-05 | 158.4893 | 1.038806e-05 | ¦
172.7826 | 102.9559 | 167.8804 | 0.0618824 | 172.7826 | 2.474225e-05 | 167.8804 | 9.098907e-06 | ¦
183.0206 | 103.0169 | 177.8279 | 0.06101017 | 183.0206 | 1.708936e-05 | 177.8279 | 7.652894e-06 | ¦
193.8653 | 103.0775 | 188.3649 | 0.0606139 | 193.8653 | 1.09673e-05 | 188.3649 | 6.122059e-06 | ¦
205.3525 | 103.125 | 199.5262 | 0.04746015 | 205.3525 | 6.369457e-06 | 199.5262 | 4.597845e-06 | ¦
|  | 211.3489 | 0 |  |  | 211.3489 | 3.174157e-06 | ¦
¦